## Sheet1
batch | code_x | strength | size | start | api_code | api_batch | smcc_batch | lactose_batch | starch_batch | api_water | api_total_impurities | api_l_impurity | api_content | api_ps01 | api_ps05 | api_ps09 | lactose_water | lactose_sieve0045 | lactose_sieve015 | lactose_sieve025 | smcc_water | smcc_td | smcc_bd | smcc_ps01 | smcc_ps05 | smcc_ps09 | starch_ph | starch_water | tbl_min_thickness | tbl_max_thickness | fct_min_thickness | fct_max_thickness | tbl_min_weight | tbl_max_weight | tbl_rsd_weight | fct_rsd_weight | tbl_min_hardness | tbl_max_hardness | tbl_av_hardness | fct_min_hardness | fct_max_hardness | fct_av_hardness | tbl_max_diameter | fct_max_diameter | tbl_tensile | fct_tensile | tbl_yield | batch_yield | dissolution_av | dissolution_min | resodual_solvent | impurities_total | impurity_o | impurity_l | code_y | tbl_speed_mean | tbl_speed_change | tbl_speed_0_duration | total_waste | startup_waste | weekend | fom_mean | fom_change | SREL_startup_mean | SREL_production_mean | SREL_production_max | main_CompForce mean | main_CompForce_sd | main_CompForce_median | pre_CompForce_mean | tbl_fill_mean | tbl_fill_sd | cyl_height_mean | stiffness_mean | stiffness_max | stiffness_min | ejection_mean | ejection_max | ejection_min | Startup_tbl_fill_maxDifference | Startup_main_CompForce_mean | Startup_tbl_fill_mean | Drug release average (%) | Drug release min (%) | Residual solvent | Total impurities | Impurity O | Impurity L | Product code | Batch Size (tablets) | Normalisation factor
1 | 25 | 5MG | 240000 | nov.18 | 5 | 2 | 1 | 2 | 1 | 1.53 | 0.25 | 0.13 | 94.5 | 1.27 | 18.52 | 109.999 | 0.05 | 17 | 50 | 82 | 4.251 | 0.45 | 0.33 | 31.156 | 112.141 | 245.499 | 4.4 | 3.012 | 3.3 | 3.4 | 3.4 | 3.4 | 111 | 116 | 0.92 | 0.72 | 56.84 | 68.6 | 46 | 37 | 56 | 62.72 | 6.1 | 6.1 | 1.412698315 | 1.926183442 | 95.785 | 94.697 | 93.83 | 86 | 0.06 | 0.33 | 0.05 | 0.16 | 25 | 99.86465621 | 5.416666667 | 149.5833333 | 2125.416667 | 5085 | no | 49.96144578 | 12 | 4.392 | 3.559875776 | 7.1 | 4.255403727 | 0.058473468 | 4.3 | 0.1 | 5.332248447 | 0.095937572 | 2.099465839 | 91.01614907 | 103 | 67 | 223.3192547 | 248 | 196 | 0.38 | 4.5875 | 5.466666667 | 93.83 | 86 | 0.06 | 0.33 | 0.05 | 0.16 | 25 | 240000 | 2.4
3 | 25 | 5MG | 240000 | nov.18 | 5 | 2 | 1 | 2 | 1 | 1.53 | 0.25 | 0.13 | 94.5 | 1.27 | 18.52 | 109.999 | 0.05 | 17 | 50 | 82 | 4.251 | 0.45 | 0.33 | 31.156 | 112.141 | 245.499 | 4.4 | 3.012 | 3.3 | 3.4 | 3.4 | 3.4 | 111 | 115 | 0.83 | 0.78 | 58.8 | 70.56 | 46 | 39 | 57 | 65.66 | 6.1 | 6.1 | 1.412698315 | 2.016473291 | 98.496 | 99.242 | 97.33 | 92 | 0.03 | 0.28 | 0.05 | 0.16 | 25 | 99.98598351 | 2.5 | 83.33333333 | 796.25 | 1895 | no | 49.96117647 | 6 | 7.2 | 3.392133492 | 8.7 | 4.261263409 | 0.054521796 | 4.3 | 0.00476758 | 5.311096544 | 0.107813987 | 2.113003576 | 88.96781883 | 111 | 72 | 212.5303933 | 248 | 184 | 0.12 | 4.43 | 5.242 | 97.33 | 92 | 0.03 | 0.28 | 0.05 | 0.16 | 25 | 240000 | 2.4
4 | 25 | 5MG | 240000 | nov.18 | 5 | 2 | 1 | 2 | 1 | 1.53 | 0.25 | 0.13 | 94.5 | 1.27 | 18.52 | 109.999 | 0.05 | 17 | 50 | 82 | 4.251 | 0.45 | 0.33 | 31.156 | 112.141 | 245.499 | 4.4 | 3.012 | 3.3 | 3.4 | 3.4 | 3.4 | 110 | 117 | 0.53 | 0.88 | 58.8 | 72.52 | 48 | 57 | 40 | 63.7 | 6.1 | 6.1 | 1.474119981 | 1.956280058 | 97.736 | 98.106 | 94.5 | 89 | 0.03 | 0.3 | 0.05 | 0.18 | 25 | 99.97686833 | 2.916666667 | 76.25 | 695.8333333 | 1645 | no | 49.96090047 | 9 | 7.122222222 | 3.416047904 | 9 | 4.35760479 | 0.062704912 | 4.4 | 0 | 5.309988024 | 0.115553614 | 2.104526946 | 101.4311377 | 121 | 83 | 225.9389222 | 262 | 197 | 0.24 | 4.5 | 5.22125 | 94.5 | 89 | 0.03 | 0.3 | 0.05 | 0.18 | 25 | 240000 | 2.4
5 | 25 | 5MG | 240000 | nov.18 | 5 | 2 | 1 | 2 | 1 | 1.53 | 0.25 | 0.13 | 94.5 | 1.27 | 18.52 | 109.999 | 0.05 | 17 | 50 | 82 | 4.251 | 0.45 | 0.33 | 31.156 | 112.141 | 245.499 | 4.4 | 3.012 | 3.3 | 3.4 | 3.4 | 3.4 | 112 | 115 | 0.75 | 0.69 | 56.84 | 68.6 | 47 | 39 | 59 | 62.72 | 6.1 | 6.1 | 1.443409148 | 1.926183442 | 98.106 | 98.106 | 92 | 88 | 0.04 | 0.31 | 0.05 | 0.18 | 25 | 99.96828402 | 2.5 | 121.25 | 829.1666667 | 1971 | no | 50 | 5 | 14.45 | 3.460359281 | 9.8 | 4.249461078 | 0.056974662 | 4.2 | 0 | 5.319628743 | 0.103193521 | 2.126347305 | 108.9784431 | 132 | 91 | 237.3053892 | 264 | 205 | 0.19 | 3.96 | 5.233 | 92 | 88 | 0.04 | 0.31 | 0.05 | 0.18 | 25 | 240000 | 2.4
6 | 25 | 5MG | 240000 | nov.18 | 5 | 2 | 1 | 2 | 1 | 1.53 | 0.25 | 0.13 | 94.5 | 1.27 | 18.52 | 109.999 | 0.05 | 17 | 50 | 82 | 4.251 | 0.45 | 0.33 | 31.156 | 112.141 | 245.499 | 4.4 | 3.012 | 3.3 | 3.4 | 3.4 | 3.4 | 112 | 116 | 0.57 | 0.72 | 58.8 | 70.56 | 49 | 43 | 55 | 65.66 | 6.1 | 6.1 | 1.504830814 | 2.016473291 | 98.099 | 97.727 | 97.67 | 94 | 0.07 | 0.33 | 0.05 | 0.2 | 25 | 99.97676647 | 2.5 | 97.91666667 | 780.8333333 | 1853 | no | 49.9223417 | 7 | 8.458333333 | 3.405454545 | 9.2 | 4.456 | 0.061264982 | 4.5 | 0 | 5.358581818 | 0.107666335 | 2.12 | 108.4739394 | 130 | 87 | 235.270303 | 264 | 206 | 0.23 | 4.53 | 5.3 | 97.67 | 94 | 0.07 | 0.33 | 0.05 | 0.2 | 25 | 240000 | 2.4
7 | 25 | 5MG | 240000 | nov.18 | 5 | 2 | 1 | 2 | 1 | 1.53 | 0.25 | 0.13 | 94.5 | 1.27 | 18.52 | 109.999 | 0.05 | 17 | 50 | 82 | 4.251 | 0.45 | 0.33 | 31.156 | 112.141 | 245.499 | 4.4 | 3.012 | 3.3 | 3.4 | 3.4 | 3.4 | 112 | 115 | 0.55 | 0.69 | 61.74 | 75.46 | 47 | 40 | 54 | 67.62 | 6.1 | 6.1 | 1.443409148 | 2.076666523 | 98.864 | 98.864 | 95.17 | 88 | 0.07 | 0.32 | 0.05 | 0.19 | 25 | 99.94490521 | 3.333333333 | 105 | 403.3333333 | 947 | no | 49.96094675 | 6 | 11.7125 | 3.360692951 | 8.6 | 4.254719235 | 0.057602198 | 4.3 | 0 | 5.344014337 | 0.10639207 | 2.14 | 104.4492234 | 126 | 84 | 221.5567503 | 249 | 186 | 0.3 | 4.4 | 5.304285714 | 95.17 | 88 | 0.07 | 0.32 | 0.05 | 0.19 | 25 | 240000 | 2.4
8 | 25 | 5MG | 240000 | nov.18 | 5 | 2 | 1 | 2 | 1 | 1.53 | 0.25 | 0.13 | 94.5 | 1.27 | 18.52 | 109.999 | 0.05 | 17 | 50 | 82 | 4.251 | 0.45 | 0.33 | 31.156 | 112.141 | 245.499 | 4.4 | 3.012 | 3.3 | 3.4 | 3.4 | 3.4 | 112 | 116 | 0.68 | 0.8 | 62.72 | 82.32 | 47 | 39 | 57 | 68.6 | 6.1 | 6.1 | 1.443409148 | 2.10676314 | 98.868 | 99.242 | 96.5 | 90 | 0.07 | 0.32 | 0.05 | 0.19 | 25 | 100 | 2.916666667 | 120.8333333 | 405.4166667 | 928 | no | 49.96226415 | 6 | 2.9 | 3.330595238 | 9.4 | 4.251785714 | 0.059169072 | 4.3 | 0 | 5.331321429 | 0.105822356 | 2.14 | 101.1511905 | 121 | 85 | 219.4904762 | 244 | 187 | 0.24 | 4.214285714 | 5.321428571 | 96.5 | 90 | 0.07 | 0.32 | 0.05 | 0.19 | 25 | 240000 | 2.4
9 | 25 | 5MG | 240000 | nov.18 | 5 | 2 | 1 | 2 | 1 | 1.53 | 0.25 | 0.13 | 94.5 | 1.27 | 18.52 | 109.999 | 0.05 | 17 | 50 | 82 | 4.251 | 0.45 | 0.33 | 31.156 | 112.141 | 245.499 | 4.4 | 3.012 | 3.3 | 3.4 | 3.3 | 3.4 | 111 | 115 | 0.93 | 0.86 | 62.72 | 74.48 | 50 | 39 | 59 | 66.64 | 6.1 | 6.1 | 1.535541647 | 2.046569907 | 96.591 | 96.591 | 95 | 91 | 0.04 | 0.36 | 0.05 | 0.18 | 25 | 99.90986763 | 3.333333333 | 122.5 | 777.5 | 1832 | no | 49.96153846 | 8 | 7.73 | 3.428467153 | 9.5 | 4.360705596 | 0.057142585 | 4.4 | 0 | 5.336970803 | 0.070328595 | 2.12406326 | 100.3272506 | 120 | 80 | 219.7749392 | 246 | 192 | 0.21 | 4.322222222 | 5.264444444 | 95 | 91 | 0.04 | 0.36 | 0.05 | 0.18 | 25 | 240000 | 2.4
10 | 25 | 5MG | 240000 | nov.18 | 5 | 2 | 1 | 2 | 1 | 1.53 | 0.25 | 0.13 | 94.5 | 1.27 | 18.52 | 109.999 | 0.05 | 17 | 50 | 82 | 4.251 | 0.45 | 0.33 | 31.156 | 112.141 | 245.499 | 4.4 | 3.012 | 3.3 | 3.4 | 3.3 | 3.4 | 110 | 116 | 0.87 | 1.01 | 58.8 | 74.48 | 47 | 41 | 57 | 67.62 | 6.1 | 6.1 | 1.443409148 | 2.076666523 | 98.496 | 99.242 | 92.17 | 89 | 0.08 | 0.32 | 0.05 | 0.19 | 25 | 99.82497096 | 5.416666667 | 122.0833333 | 962.5 | 2245 | no | 49.96287703 | 7 | 14.92142857 | 3.389504717 | 10.1 | 4.152948113 | 0.059440819 | 4.2 | 0 | 5.303408019 | 0.12017525 | 2.137441038 | 104.5448113 | 134 | 86 | 216.0247642 | 252 | 189 | 0.18 | 3.792307692 | 5.209230769 | 92.17 | 89 | 0.08 | 0.32 | 0.05 | 0.19 | 25 | 240000 | 2.4
11 | 25 | 5MG | 240000 | nov.18 | 5 | 2 | 1 | 2 | 1 | 1.53 | 0.25 | 0.13 | 94.5 | 1.27 | 18.52 | 109.999 | 0.05 | 17 | 50 | 82 | 4.251 | 0.45 | 0.33 | 31.156 | 112.141 | 245.499 | 4.4 | 3.012 | 3.3 | 3.4 | 3.4 | 3.4 | 110 | 114 | 0.76 | 0.78 | 56.84 | 64.68 | 44 | 39 | 52 | 60.76 | 6.1 | 6 | 1.351276649 | 1.897090046 | 98.479 | 98.106 | 95 | 91 | 0.05 | 0.36 | 0.05 | 0.18 | 25 | 100 | 2.916666667 | 109.1666667 | 1490 | 3545 | no | 49.9623086 | 7 | 6.052941176 | 3.449759615 | 9.1 | 3.759375 | 0.053142804 | 3.8 | 0 | 5.28421875 | 0.122344192 | 2.187223558 | 103.8870192 | 131 | 81 | 209.0793269 | 235 | 180 | 0.19 | 4.0125 | 5.228125 | 95 | 91 | 0.05 | 0.36 | 0.05 | 0.18 | 25 | 240000 | 2.4
13 | 25 | 5MG | 240000 | nov.18 | 5 | 2 | 1 | 2 | 1 | 1.53 | 0.25 | 0.13 | 94.5 | 1.27 | 18.52 | 109.999 | 0.05 | 17 | 50 | 82 | 4.251 | 0.45 | 0.33 | 31.156 | 112.141 | 245.499 | 4.4 | 3.012 | 3.3 | 3.4 | 3.4 | 3.4 | 111 | 116 | 0.58 | 0.91 | 59.78 | 68.6 | 44 | 38 | 52 | 65.66 | 6.1 | 6.1 | 1.351276649 | 2.016473291 | 98.864 | 98.864 | 94.5 | 92 | 0.06 | 0.37 | 0.05 | 0.19 | 25 | 100.0138012 | 2.916666667 | 141.25 | 873.75 | 2063 | no | 49.96261682 | 6 | 3.246153846 | 3.309964413 | 9.6 | 3.66737841 | 0.050093811 | 3.7 | 0 | 5.215088968 | 0.060750144 | 2.18 | 97.97271649 | 126 | 76 | 191.1221827 | 235 | 163 | 0.12 | 3.675 | 5.195 | 94.5 | 92 | 0.06 | 0.37 | 0.05 | 0.19 | 25 | 240000 | 2.4
15 | 25 | 5MG | 240000 | nov.18 | 5 | 2 | 1 | 2 | 1 | 1.53 | 0.25 | 0.13 | 94.5 | 1.27 | 18.52 | 109.999 | 0.05 | 17 | 50 | 82 | 4.251 | 0.45 | 0.33 | 31.156 | 112.141 | 245.499 | 4.4 | 3.012 | 3.3 | 3.4 | 3.4 | 3.4 | 111 | 116 | 0.83 | 0.97 | 56.84 | 68.6 | 43 | 36 | 52 | 62.72 | 6.1 | 6.1 | 1.320565816 | 1.926183442 | 96.97 | 96.97 | 93.67 | 90 | 0.04 | 0.3 | 0.05 | 0.18 | 25 | 100 | 2.083333333 | 122.5 | 891.25 | 2105 | no | 49.96071429 | 7 | 6.636363636 | 3.351025332 | 10 | 3.665138721 | 0.051809166 | 3.7 | 0 | 5.248685163 | 0.081724076 | 2.186055489 | 109.3160434 | 138 | 84 | 210.4885404 | 247 | 176 | 0.16 | 3.52 | 5.226 | 93.67 | 90 | 0.04 | 0.3 | 0.05 | 0.18 | 25 | 240000 | 2.4
16 | 2 | 10M | 1920000 | nov.18 | 1 | 3 | 1 | 2 | 1 | 1.64 | 0.05 | 0.05 | 94.6 | 1.21 | 18.06 | 132.505 | 0.05 | 17 | 50 | 82 | 4.251 | 0.45 | 0.33 | 31.156 | 112.141 | 245.499 | 4.4 | 3.012 | 3.2 | 3.4 | 3.3 | 3.4 | 110 | 115 | 1.14 | 0.94 | 58.8 | 82.32 | 54 | 39 | 82 | 68.6 | 6.1 | 6.1 | 1.658384979 | 2.10676314 | 98.672 | 98.485 | 94.83 | 92 | 0.05 | 0.05 | 0.05 | 0.05 | 2 | 119.9244988 | 3.125 | 53.07291667 | 622.1875 | 5218 | no | 20.0462766 | 20 | 17.82380952 | 5.26422851 | 8.2 | 4.026699893 | 0.343326991 | 3.8 | 0.000373799 | 6.165900676 | 0.093949115 | 1.730679957 | 111.1457814 | 214 | 46 | 190.012104 | 373 | 122 | 2.32 | 5.436842105 | 5.837894737 | 94.83 | 92 | 0.05 | 0.05 | 0.05 | 0.05 | 2 | 1920000 | 19.2
17 | 2 | 10M | 1920000 | nov.18 | 1 | 3 | 1 | 2 | 1 | 1.64 | 0.05 | 0.05 | 94.6 | 1.21 | 18.06 | 132.505 | 0.05 | 17 | 50 | 82 | 4.251 | 0.45 | 0.33 | 31.156 | 112.141 | 245.499 | 4.4 | 3.012 | 3.2 | 3.5 | 3.4 | 3.5 | 110 | 114 | 1.02 | 0.8 | 58.8 | 72.52 | 54 | 37 | 78 | 67.62 | 6 | 6.1 | 1.637852593 | 2.017333194 | 99.148 | 99.195 | 90 | 86 | 0.05 | 0.05 | 0.05 | 0.05 | 2 | 119.9568025 | 3.645833333 | 50.36458333 | 566.0416667 | 4008 | no | 19.99964714 | 9 | 4.978571429 | 5.794021931 | 8.9 | 3.380650867 | 0.299667604 | 3.2 | 0 | 6.198967103 | 0.082325745 | 1.822232048 | 101.1114255 | 200 | 39 | 171.0178635 | 272 | 106 | 0.46 | 4.292307692 | 5.984615385 | 90 | 86 | 0.05 | 0.05 | 0.05 | 0.05 | 2 | 1920000 | 19.2
18 | 2 | 10M | 1920000 | nov.18 | 1 | 3 | 1 | 2 | 1 | 1.64 | 0.05 | 0.05 | 94.6 | 1.21 | 18.06 | 132.505 | 0.05 | 17 | 50 | 82 | 4.251 | 0.45 | 0.33 | 31.156 | 112.141 | 245.499 | 4.4 | 3.012 | 3.3 | 3.4 | 3.5 | 3.5 | 111 | 114 | 1.04 | 0.64 | 56.84 | 72.52 | 48 | 37 | 65 | 63.7 | 6 | 6.1 | 1.498688647 | 1.900386342 | 99.243 | 99.337 | 91.83 | 89 | 0.05 | 0.05 | 0.05 | 0.05 | 2 | 119.9972012 | 0.520833333 | 22.29166667 | 422.03125 | 5480 | no | 19.99964801 | 10 | 5.831578947 | 5.834681264 | 9.3 | 3.154070281 | 0.061080117 | 3.2 | 0 | 6.130109483 | 0.080754492 | 1.85 | 99.1130143 | 167 | 73 | 162.9226558 | 182 | 143 | 0.4 | 3.4 | 6.167777778 | 91.83 | 89 | 0.05 | 0.05 | 0.05 | 0.05 | 2 | 1920000 | 19.2
19 | 3 | 20M | 960000 | nov.18 | 1 | 4 | 2 | 2 | 1 | 1.68 | 0.05 | 0.05 | 94.5 | 1.76 | 31.55 | 136.534 | 0.05 | 17 | 50 | 82 | 4.719 | 0.43 | 0.33 | 37.615 | 126.114 | 261.773 | 4.4 | 3.012 | 3.9 | 4 | 4 | 4.1 | 218 | 228 | 0.95 | 1.14 | 61.74 | 77.42 | 59 | 41 | 73 | 70.56 | 8.3 | 8.1 | 1.1319162 | 1.353287418 | 99.053 | 99.1 | 89.67 | 84 | 0.05 | 0.05 | 0.05 | 0.05 | 3 | 119.889147 | 2.8125 | 38.54166667 | 466.1458333 | 4257 | no | 6.538153042 | 9 | 4.456967213 | 4.035581395 | 7.6 | 6.256605089 | 0.118726585 | 6.3 | 0.041094458 | 6.566012548 | 0.04148475 | 2.054959916 | 0.244336006 | 13 | 0 | 229.1066574 | 294 | 96 | 1.77 | 8.346666667 | 6.173333333 | 89.67 | 84 | 0.05 | 0.05 | 0.05 | 0.05 | 3 | 960000 | 9.6
20 | 3 | 20M | 960000 | nov.18 | 1 | 4 | 2 | 2 | 1 | 1.68 | 0.05 | 0.05 | 94.5 | 1.76 | 31.55 | 136.534 | 0.05 | 17 | 50 | 82 | 4.719 | 0.43 | 0.33 | 37.615 | 126.114 | 261.773 | 4.4 | 3.012 | 4 | 4 | 4.1 | 4.1 | 218 | 229 | 1.1 | 1.24 | 58.8 | 78.4 | 50 | 38 | 62 | 66.64 | 8.1 | 8.1 | 0.982936227 | 1.278104784 | 99.337 | 99.337 | 87.5 | 84 | 0.05 | 0.05 | 0.05 | 0.05 | 3 | 119.9372359 | 2.5 | 48.85416667 | 309.375 | 2796 | no | 6.580321812 | 5 | 2.747115385 | 4.174737188 | 7 | 5.459422809 | 0.116789877 | 5.5 | 0 | 6.583734353 | 0.055853514 | 2.166397775 | 0.145688456 | 14 | 0 | 157.9148122 | 212 | 67 | 0.06 | 5.763636364 | 6.479090909 | 87.5 | 84 | 0.05 | 0.05 | 0.05 | 0.05 | 3 | 960000 | 9.6
21 | 3 | 20M | 960000 | nov.18 | 1 | 5 | 2 | 2 | 1 | 1.9 | 0.05 | 0.05 | 94.3 | 1.95 | 38.01 | 143.904 | 0.05 | 17 | 50 | 82 | 4.719 | 0.43 | 0.33 | 37.615 | 126.114 | 261.773 | 4.4 | 3.012 | 4 | 4.1 | 4.1 | 4.1 | 220 | 228 | 1.14 | 1.01 | 60.76 | 76.44 | 55 | 40 | 66 | 70.56 | 8 | 8.1 | 1.06804412 | 1.353287418 | 99.336 | 99.242 | 91 | 84 | 0.05 | 0.05 | 0.05 | 0.05 | 3 | 119.9590266 | 1.875 | 48.02083333 | 351.3541667 | 3227 | no | 6.557254318 | 8 | 3.802604167 | 4.064939987 | 7.1 | 5.76074896 | 0.110019678 | 5.8 | 0 | 6.536067961 | 0.059917884 | 2.129199029 | 0 | 0 | 0 | 143.7708044 | 196 | 70 | 0.42 | 6.169230769 | 6.342307692 | 91 | 84 | 0.05 | 0.05 | 0.05 | 0.05 | 3 | 960000 | 9.6
22 | 4 | 40M | 583000 | nov.18 | 1 | 5 | 2 | 2 | 1 | 1.9 | 0.05 | 0.05 | 94.3 | 1.95 | 38.01 | 143.904 | 0.05 | 17 | 50 | 82 | 4.719 | 0.43 | 0.33 | 37.615 | 126.114 | 261.773 | 4.4 | 3.012 | 5.2 | 5.4 | 5.4 | 5.5 | 444 | 461 | 0.98 | 1.05 | 88.2 | 121.52 | 91 | 55 | 115 | 109.76 | 10 | 10.1 | 1.07336636 | 1.258520757 | 97.973 | 98.004 | 86.5 | 84 | 0.16 | 0.08 | 0.05 | 0.08 | 4 | 99.93129771 | 6.174957118 | 82.67581475 | 1555.231561 | 8220 | no | 29.98808389 | 26 | 10.04857143 | 4.243383422 | 6.2 | 9.052641784 | 0.275708331 | 9.1 | 0.281240911 | 8.847382453 | 0.069038938 | 2.51223461 | 59.21473582 | 66 | 26 | 301.6912264 | 400 | 170 | 1.93 | 10.93030303 | 8.234848485 | 86.5 | 84 | 0.16 | 0.08 | 0.05 | 0.08 | 4 | 583000 | 5.83
23 | 4 | 40M | 583000 | nov.18 | 1 | 5 | 2 | 2 | 1 | 1.9 | 0.05 | 0.05 | 94.3 | 1.95 | 38.01 | 143.904 | 0.05 | 17 | 50 | 82 | 4.719 | 0.43 | 0.33 | 37.615 | 126.114 | 261.773 | 4.4 | 3.012 | 5.2 | 5.3 | 5.5 | 5.5 | 448 | 461 | 1.13 | 0.87 | 94.08 | 119.56 | 91 | 70 | 120 | 105.84 | 10 | 10.2 | 1.093618555 | 1.201675806 | 98.009 | 97.848 | 84.67 | 81 | 0.19 | 0.08 | 0.05 | 0.08 | 4 | 99.96390081 | 6.003430532 | 65.00857633 | 1655.231561 | 8624 | no | 29.98284898 | 16 | 5.541176471 | 4.391912833 | 7 | 9.130474806 | 0.291778718 | 9.1 | 0.242102713 | 8.846351744 | 0.11477692 | 2.526424419 | 49.86143411 | 65 | 22 | 311.4098837 | 406 | 187 | 0.45 | 9.672727273 | 8.580606061 | 84.67 | 81 | 0.19 | 0.08 | 0.05 | 0.08 | 4 | 583000 | 5.83
24 | 4 | 40M | 583000 | nov.18 | 1 | 6 | 2 | 2 | 1 | 2.38 | 0.05 | 0.05 | 93.9 | 1.78 | 35.1 | 155.803 | 0.05 | 17 | 50 | 82 | 4.719 | 0.43 | 0.33 | 37.615 | 126.114 | 261.773 | 4.4 | 3.012 | 5.1 | 5.2 | 5.4 | 5.5 | 445 | 456 | 0.99 | 0.68 | 103.88 | 117.6 | 94 | 71 | 113 | 111.72 | 10.1 | 10.2 | 1.13999641 | 1.268435573 | 99.102 | 98.979 | 89.67 | 88 | 0.2 | 0.08 | 0.05 | 0.08 | 4 | 99.96740881 | 4.631217839 | 34.99142367 | 629.1595197 | 2811 | no | 30 | 12 | 6.653333333 | 4.214217557 | 6.6 | 9.458206107 | 0.164540084 | 9.5 | 0.204437023 | 8.794274809 | 0.081782346 | 2.482953244 | 42.03959924 | 66 | 33 | 315.4537214 | 384 | 249 | 0.35 | 9.42 | 8.474666667 | 89.67 | 88 | 0.2 | 0.08 | 0.05 | 0.08 | 4 | 583000 | 5.83
25 | 4 | 40M | 583000 | nov.18 | 1 | 7 | 2 | 2 | 1 | 1.81 | 0.05 | 0.05 | 94.4 | 1.82 | 33.76 | 140.346 | 0.05 | 17 | 50 | 82 | 4.719 | 0.43 | 0.33 | 37.615 | 126.114 | 261.773 | 4.4 | 3.012 | 5.2 | 5.3 | 5.4 | 5.5 | 443 | 459 | 1.31 | 0.9 | 96.04 | 123.48 | 96 | 78 | 127 | 109.76 | 10 | 10.2 | 1.153707487 | 1.246182318 | 98.05 | 98.004 | 89.67 | 84 | 0.2 | 0.07 | 0.05 | 0.07 | 4 | 99.98637016 | 4.802744425 | 111.6638079 | 1516.295026 | 8004 | no | 29.98614429 | 23 | 6.237142857 | 4.589941691 | 7.2 | 10.26054422 | 0.166983286 | 10.3 | 0.299951409 | 9.044975705 | 0.116911413 | 2.398658892 | 44.82215743 | 61 | 29 | 348.6399417 | 424 | 202 | 0.72 | 9.127272727 | 8.669393939 | 89.67 | 84 | 0.2 | 0.07 | 0.05 | 0.07 | 4 | 583000 | 5.83
38 | 14 | 5MG | 4800000 | nov.18 | 3 | 18 | 2 | 2 | 1 | 1.84 | 0.36 | 0.05 | 93.9 | 3.8 | 47.81 | 170.36 | 0.05 | 17 | 50 | 82 | 4.719 | 0.43 | 0.33 | 37.615 | 126.114 | 261.773 | 4.4 | 3.012 | 2.5 | 2.7 | 3 | 2.6 | 55.6 | 57.3 | 0.85 | 0.8 | 38.22 | 54.88 | 27 | 20 | 35 | 49 | 5 | 5.1 | 1.27388535 | 2.353709735 | 98.824 | 98.712 | 91.67 | 88 | 0.02 | 0.12 | 0.05 | 0.05 | 14 | 99.99656545 | 9.375 | 241.875 | 2085 | 3410 | no | 89.99120722 | 14 | 6.193333333 | 3.456918594 | 14.7 | 6.950014868 | 0.131428884 | 7 | 3.82068986 | 3.499195956 | 0.0295845 | 0.956448409 | 55.69747249 | 60 | 36 | 127.9113292 | 149 | 63 | 0.24 | 4.507142857 | 3.654285714 | 91.67 | 88 | 0.02 | 0.12 | 0.05 | 0.05 | 14 | 480000 | 4.8
39 | 15 | 40M | 1100000 | nov.18 | 3 | 18 | 2 | 2 | 1 | 1.84 | 0.36 | 0.05 | 93.9 | 3.8 | 47.81 | 170.36 | 0.05 | 17 | 50 | 82 | 4.719 | 0.43 | 0.33 | 37.615 | 126.114 | 261.773 | 4.4 | 3.012 | 5.2 | 5.4 | 5.4 | 5.4 | 442 | 458 | 1.36 | 0.9 | 96.04 | 119.56 | 87 | 59 | 113 | 106.82 | 10.1 | 10.1 | 1.016025169 | 1.247492053 | 96.734 | 96.694 | 83.5 | 81 | 0.11 | 0.07 | 0.05 | 0.05 | 15 | 99.85645039 | 17.63636364 | 146.1818182 | 2686.272727 | 21235 | no | 45.07166288 | 32 | 10.9804878 | 5.836640041 | 7.8 | 9.350592784 | 0.219832975 | 9.4 | 3.580695876 | 8.899471649 | 0.1131977 | 2.492858247 | 61.52164948 | 66 | 0 | 261.7940722 | 419 | 0 | 0.81 | 9.686419753 | 8.462716049 | 83.5 | 81 | 0.11 | 0.07 | 0.05 | 0.05 | 15 | 1100000 | 11
26 | 1 | 5MG | 240000 | nov.18 | 1 | 8 | 2 | 3 | 1 | 2.04 | 0.05 | 0.05 | 94.2 | 2.65 | 54.96 | 171.579 | 0.05 | 17 | 49 | 81 | 4.719 | 0.43 | 0.33 | 37.615 | 126.114 | 261.773 | 4.4 | 3.012 | 3.3 | 3.3 | 3.3 | 3.4 | 111 | 114 | 0.79 | 0.78 | 60.76 | 76.44 | 51 | 43 | 62 | 65.66 | 6 | 6.1 | 1.640609921 | 2.016473291 | 95.769 | 94.318 | 97.33 | 93 | 0.1 | 0.09 | 0.05 | 0.09 | 1 | 99.71492178 | 10 | 169.5833333 | 2808.333333 | 6574 | no | 49.3457383 | 17 | 18.45862069 | 3.640671642 | 5.5 | 4.949253731 | 0.053629793 | 4.9 | 0.002860697 | 5.410746269 | 0.076402228 | 1.8 | 4.240049751 | 9 | 2 | 175.2151741 | 199 | 135 | 1.49 | 5.603703704 | 4.975555556 | 97.33 | 93 | 0.1 | 0.09 | 0.05 | 0.09 | 1 | 240000 | 2.4
27 | 1 | 5MG | 240000 | nov.18 | 1 | 8 | 2 | 3 | 1 | 2.04 | 0.05 | 0.05 | 94.2 | 2.65 | 54.96 | 171.579 | 0.05 | 17 | 49 | 81 | 4.719 | 0.43 | 0.33 | 37.615 | 126.114 | 261.773 | 4.4 | 3.012 | 3.2 | 3.3 | 3.3 | 3.4 | 111 | 114 | 0.83 | 0.77 | 70.56 | 80.36 | 58 | 50 | 67 | 79.38 | 6.1 | 6.1 | 1.835204926 | 2.437825919 | 98.084 | 96.97 | 94.33 | 88 | 0.09 | 0.09 | 0.05 | 0.09 | 1 | 99.91943128 | 4.166666667 | 87.08333333 | 1602.5 | 3638 | no | 49.96213018 | 7 | 5.288235294 | 3.724637681 | 5.3 | 5.45821256 | 0.062728707 | 5.5 | 0 | 5.363864734 | 0.055589975 | 1.72 | 4.361111111 | 11 | 3 | 179.9939614 | 198 | 167 | 0.25 | 5.10625 | 5.269375 | 94.33 | 88 | 0.09 | 0.09 | 0.05 | 0.09 | 1 | 240000 | 2.4
28 | 1 | 5MG | 240000 | nov.18 | 1 | 8 | 2 | 3 | 1 | 2.04 | 0.05 | 0.05 | 94.2 | 2.65 | 54.96 | 171.579 | 0.05 | 17 | 49 | 81 | 4.719 | 0.43 | 0.33 | 37.615 | 126.114 | 261.773 | 4.4 | 3.012 | 3.2 | 3.3 | 3.3 | 3.4 | 110 | 114 | 0.99 | 0.89 | 64.68 | 74.48 | 56 | 43 | 68 | 70.56 | 6.1 | 6.1 | 1.771921997 | 2.166956372 | 98.473 | 97.727 | 93.83 | 91 | 0.09 | 0.07 | 0.05 | 0.07 | 1 | 99.98158205 | 3.333333333 | 115.4166667 | 1072.083333 | 2401 | no | 50 | 4 | 5.845454545 | 3.918660287 | 5.7 | 5.056220096 | 0.066003588 | 5.1 | 0 | 5.354605263 | 0.047406634 | 1.782691388 | 4.630382775 | 12 | 3 | 165.7631579 | 182 | 68 | 0.14 | 5.218181818 | 5.321818182 | 93.83 | 91 | 0.09 | 0.07 | 0.05 | 0.07 | 1 | 240000 | 2.4
29 | 1 | 5MG | 240000 | nov.18 | 1 | 8 | 2 | 3 | 1 | 2.04 | 0.05 | 0.05 | 94.2 | 2.65 | 54.96 | 171.579 | 0.05 | 17 | 49 | 81 | 4.719 | 0.43 | 0.33 | 37.615 | 126.114 | 261.773 | 4.4 | 3.012 | 3.3 | 3.3 | 3.3 | 3.4 | 110 | 115 | 0.87 | 0.99 | 58.8 | 70.56 | 51 | 43 | 60 | 65.66 | 6 | 6.1 | 1.640609921 | 2.016473291 | 99.62 | 99.242 | 95.33 | 92 | 0.1 | 0.07 | 0.05 | 0.07 | 1 | 100 | 2.916666667 | 114.5833333 | 705 | 1536 | no | 49.96313364 | 5 | 6.41 | 3.778205128 | 6 | 4.952037253 | 0.058176794 | 5 | 0.025261932 | 5.365948778 | 0.073091106 | 1.78 | 4.410942957 | 10 | 3 | 160.8020955 | 174 | 86 | 0.1 | 5.044444444 | 5.338888889 | 95.33 | 92 | 0.1 | 0.07 | 0.05 | 0.07 | 1 | 240000 | 2.4
30 | 1 | 5MG | 240000 | nov.18 | 1 | 8 | 2 | 3 | 1 | 2.04 | 0.05 | 0.05 | 94.2 | 2.65 | 54.96 | 171.579 | 0.05 | 17 | 49 | 81 | 4.719 | 0.43 | 0.33 | 37.615 | 126.114 | 261.773 | 4.4 | 3.012 | 3.3 | 3.4 | 3.4 | 3.5 | 110 | 114 | 0.92 | 0.87 | 58.8 | 74.48 | 49 | 43 | 59 | 68.6 | 6.1 | 6.1 | 1.504830814 | 2.046569907 | 98.479 | 98.106 | 96.5 | 91 | 0.1 | 0.09 | 0.05 | 0.09 | 1 | 99.9853972 | 5.833333333 | 153.75 | 1282.083333 | 2861 | no | 50 | 6 | 6.021428571 | 3.956057007 | 5.9 | 4.354394299 | 0.058200738 | 4.4 | 0 | 5.325938242 | 0.032943377 | 1.857339667 | 4.668646081 | 12 | 4 | 144.1876485 | 163 | 130 | 0.13 | 4.914285714 | 5.292857143 | 96.5 | 91 | 0.1 | 0.09 | 0.05 | 0.09 | 1 | 240000 | 2.4
31 | 1 | 5MG | 240000 | nov.18 | 1 | 8 | 2 | 3 | 1 | 2.04 | 0.05 | 0.05 | 94.2 | 2.65 | 54.96 | 171.579 | 0.05 | 17 | 49 | 81 | 4.719 | 0.43 | 0.33 | 37.615 | 126.114 | 261.773 | 4.4 | 3.012 | 3.3 | 3.4 | 3.3 | 3.4 | 110 | 114 | 1.12 | 0.89 | 58.8 | 70.56 | 49 | 40 | 61 | 63.7 | 6.1 | 6.1 | 1.504830814 | 1.956280058 | 98.099 | 97.727 | 94.67 | 88 | 0.11 | 0.07 | 0.05 | 0.07 | 1 | 99.92990544 | 3.333333333 | 71.66666667 | 1112.916667 | 2485 | no | 49.9622196 | 7 | 6.316666667 | 3.791137725 | 5.8 | 4.660598802 | 0.058495328 | 4.7 | 0 | 5.376550898 | 0.083908327 | 1.814826347 | 4.511377246 | 11 | 3 | 149.1245509 | 164 | 139 | 0.08 | 4.881818182 | 5.322727273 | 94.67 | 88 | 0.11 | 0.07 | 0.05 | 0.07 | 1 | 240000 | 2.4
32 | 1 | 5MG | 240000 | nov.18 | 1 | 8 | 2 | 3 | 1 | 2.04 | 0.05 | 0.05 | 94.2 | 2.65 | 54.96 | 171.579 | 0.05 | 17 | 49 | 81 | 4.719 | 0.43 | 0.33 | 37.615 | 126.114 | 261.773 | 4.4 | 3.012 | 3.3 | 3.4 | 3.4 | 3.4 | 111 | 115 | 1.01 | 0.91 | 60.76 | 70.56 | 48 | 40 | 58 | 64.68 | 6.1 | 6.1 | 1.474119981 | 1.986376675 | 100 | 99.621 | 96.17 | 90 | 0.1 | 0.09 | 0.05 | 0.09 | 1 | 99.9806489 | 5.833333333 | 147.0833333 | 866.6666667 | 1820 | no | 49.96180556 | 9 | 4.790909091 | 3.984173505 | 5.8 | 4.354161782 | 0.059514129 | 4.4 | 0 | 5.374970692 | 0.065308264 | 1.865240328 | 4.773739742 | 11 | 3 | 138.014068 | 179 | 124 | 0.05 | 4.31 | 5.3 | 96.17 | 90 | 0.1 | 0.09 | 0.05 | 0.09 | 1 | 240000 | 2.4
33 | 1 | 5MG | 240000 | nov.18 | 1 | 8 | 2 | 3 | 1 | 2.04 | 0.05 | 0.05 | 94.2 | 2.65 | 54.96 | 171.579 | 0.05 | 17 | 49 | 81 | 4.719 | 0.43 | 0.33 | 37.615 | 126.114 | 261.773 | 4.4 | 3.012 | 3.3 | 3.3 | 3.3 | 3.4 | 110 | 114 | 0.92 | 0.94 | 52.92 | 64.68 | 45 | 37 | 56 | 60.76 | 6 | 6.1 | 1.447596989 | 1.865990209 | 97.701 | 96.591 | 92.33 | 86 | 0.07 | 0.06 | 0.05 | 0.06 | 1 | 100 | 3.75 | 230 | 1262.916667 | 2809 | no | 49.92426036 | 11 | 6.146666667 | 3.70373494 | 5 | 4.859277108 | 0.05406923 | 4.9 | 0.174698795 | 5.353060241 | 0.035592978 | 1.76860241 | 4.330120482 | 10 | 4 | 165.4325301 | 183 | 151 | 0.08 | 4.653846154 | 5.322307692 | 92.33 | 86 | 0.07 | 0.06 | 0.05 | 0.06 | 1 | 240000 | 2.4
34 | 1 | 5MG | 240000 | nov.18 | 1 | 8 | 2 | 3 | 1 | 2.04 | 0.05 | 0.05 | 94.2 | 2.65 | 54.96 | 171.579 | 0.05 | 17 | 49 | 81 | 4.719 | 0.43 | 0.33 | 37.615 | 126.114 | 261.773 | 4.4 | 3.012 | 3.3 | 3.3 | 3.3 | 3.4 | 110 | 113 | 0.81 | 0.63 | 56.84 | 66.64 | 50 | 37 | 57 | 61.74 | 6 | 6.1 | 1.608441099 | 1.896086826 | 97.71 | 96.97 | 94.17 | 85 | 0.06 | 0.07 | 0.05 | 0.07 | 1 | 99.95343602 | 2.5 | 62.08333333 | 884.1666667 | 1904 | no | 50 | 4 | 7.581818182 | 3.843697479 | 5.7 | 4.658943577 | 0.05940278 | 4.7 | 0 | 5.328067227 | 0.034126959 | 1.798595438 | 4.566626651 | 10 | 4 | 155.457383 | 169 | 143 | 0.18 | 4.672727273 | 5.260909091 | 94.17 | 85 | 0.06 | 0.07 | 0.05 | 0.07 | 1 | 240000 | 2.4
35 | 1 | 5MG | 240000 | nov.18 | 1 | 8 | 2 | 3 | 1 | 2.04 | 0.05 | 0.05 | 94.2 | 2.65 | 54.96 | 171.579 | 0.05 | 17 | 49 | 81 | 4.719 | 0.43 | 0.33 | 37.615 | 126.114 | 261.773 | 4.4 | 3.012 | 3.2 | 3.4 | 3.3 | 3.4 | 111 | 114 | 0.8 | 0.69 | 62.72 | 74.48 | 52 | 45 | 59 | 67.62 | 6 | 6.1 | 1.623579368 | 2.076666523 | 98.855 | 98.106 | 94.83 | 90 | 0.07 | 0.06 | 0.05 | 0.06 | 1 | 99.92209166 | 2.5 | 80.83333333 | 747.5 | 1558 | no | 50 | 4 | 6.188888889 | 3.804631829 | 5.9 | 4.758788599 | 0.056450334 | 4.8 | 0 | 5.343574822 | 0.035255814 | 1.79 | 4.56888361 | 11 | 4 | 153.8574822 | 170 | 142 | 0.1 | 4.777777778 | 5.34 | 94.83 | 90 | 0.07 | 0.06 | 0.05 | 0.06 | 1 | 240000 | 2.4
36 | 1 | 5MG | 240000 | nov.18 | 1 | 8 | 2 | 3 | 1 | 2.04 | 0.05 | 0.05 | 94.2 | 2.65 | 54.96 | 171.579 | 0.05 | 17 | 49 | 81 | 4.719 | 0.43 | 0.33 | 37.615 | 126.114 | 261.773 | 4.4 | 3.012 | 3.2 | 3.4 | 3.4 | 3.4 | 112 | 115 | 0.92 | 0.72 | 66.64 | 80.36 | 57 | 31 | 67 | 73.5 | 6 | 6.3 | 1.779692769 | 2.185587611 | 98.868 | 99.242 | 96.17 | 92 | 0.07 | 0.07 | 0.05 | 0.07 | 1 | 99.89871194 | 3.333333333 | 67.08333333 | 847.9166667 | 1785 | no | 50 | 6 | 11 | 3.946144721 | 5.4 | 5.053262159 | 0.065192289 | 5.1 | 0 | 5.429561091 | 0.035028621 | 1.79 | 4.733096085 | 12 | 4 | 154.6975089 | 168 | 144 | 0.46 | 5.190909091 | 5.280909091 | 96.17 | 92 | 0.07 | 0.07 | 0.05 | 0.07 | 1 | 240000 | 2.4
37 | 1 | 5MG | 240000 | nov.18 | 1 | 8 | 2 | 3 | 1 | 2.04 | 0.05 | 0.05 | 94.2 | 2.65 | 54.96 | 171.579 | 0.05 | 17 | 49 | 81 | 4.719 | 0.43 | 0.33 | 37.615 | 126.114 | 261.773 | 4.4 | 3.012 | 3.2 | 3.3 | 3.3 | 3.4 | 110 | 113 | 0.91 | 0.63 | 62.72 | 82.32 | 53 | 38 | 64 | 70.56 | 6 | 6 | 1.704947565 | 2.203072312 | 97.328 | 96.591 | 97.67 | 95 | 0.08 | 0.07 | 0.05 | 0.07 | 1 | 99.96977568 | 3.75 | 71.66666667 | 1557.083333 | 3267 | no | 50 | 6 | 5.9 | 4.000481348 | 5.6 | 4.759085439 | 0.060608411 | 4.8 | 0 | 5.35833935 | 0.039862842 | 1.80290012 | 4.683513839 | 11 | 4 | 148.6004813 | 165 | 138 | 0.58 | 4.95625 | 5.150625 | 97.67 | 95 | 0.08 | 0.07 | 0.05 | 0.07 | 1 | 240000 | 2.4
40 | 1 | 5MG | 240000 | nov.18 | 1 | 8 | 2 | 3 | 2 | 2.04 | 0.05 | 0.05 | 94.2 | 2.65 | 54.96 | 171.579 | 0.05 | 17 | 49 | 81 | 4.719 | 0.43 | 0.33 | 37.615 | 126.114 | 261.773 | 4.4 | 2.605 | 3.2 | 3.3 | 3.3 | 3.4 | 112 | 115 | 1.1 | 0.75 | 58.8 | 84.28 | 50 | 44 | 58 | 72.52 | 6 | 6.1 | 1.608441099 | 2.227149605 | 97.727 | 97.727 | 96.33 | 93 | 0.08 | 0.08 | 0.05 | 0.08 | 1 | 99.85955189 | 3.75 | 73.75 | 1045.833333 | 2095 | no | 50 | 6 | 10.43333333 | 4.092464115 | 6 | 4.656818182 | 0.060843732 | 4.7 | 0 | 5.476782297 | 0.072497321 | 1.833038278 | 4.623205742 | 11 | 4 | 142.8875598 | 163 | 129 | 0.38 | 4.808333333 | 5.186666667 | 96.33 | 93 | 0.08 | 0.08 | 0.05 | 0.08 | 1 | 240000 | 2.4
41 | 1 | 5MG | 240000 | nov.18 | 1 | 8 | 2 | 3 | 2 | 2.04 | 0.05 | 0.05 | 94.2 | 2.65 | 54.96 | 171.579 | 0.05 | 17 | 49 | 81 | 4.719 | 0.43 | 0.33 | 37.615 | 126.114 | 261.773 | 4.4 | 2.605 | 3.2 | 3.4 | 3.3 | 3.4 | 111 | 115 | 1.06 | 0.66 | 60.76 | 86.24 | 44 | 36 | 57 | 72.52 | 6 | 6.1 | 1.373797927 | 2.227149605 | 96.578 | 96.212 | 93.5 | 86 | 0.07 | 0.08 | 0.05 | 0.08 | 1 | 99.96509988 | 4.166666667 | 104.1666667 | 2260 | 4760 | no | 75.11384977 | 11 | 5.166666667 | 4.213598075 | 5.6 | 4.454632972 | 0.06801544 | 4.5 | 0 | 5.387424789 | 0.053091068 | 1.850180505 | 5.010830325 | 13 | 3 | 135.5872443 | 160 | 104 | 0.36 | 4.51 | 5.2765 | 93.5 | 86 | 0.07 | 0.08 | 0.05 | 0.08 | 1 | 240000 | 2.4
42 | 1 | 5MG | 240000 | nov.18 | 1 | 8 | 2 | 3 | 2 | 2.04 | 0.05 | 0.05 | 94.2 | 2.65 | 54.96 | 171.579 | 0.05 | 17 | 49 | 81 | 4.719 | 0.43 | 0.33 | 37.615 | 126.114 | 261.773 | 4.4 | 2.605 | 3.2 | 3.3 | 3.3 | 3.3 | 112 | 115 | 0.79 | 0.74 | 72.52 | 98 | 61 | 50 | 74 | 83.3 | 6 | 6.1 | 1.962298141 | 2.635733971 | 98.106 | 98.106 | 98.33 | 92 | 0.16 | 0.11 | 0.05 | 0.11 | 1 | 99.94666667 | 6.666666667 | 177.0833333 | 3345.833333 | 7306 | no | 79.92889908 | 9 | 4.06 | 4.059263658 | 5.7 | 5.953800475 | 0.099061221 | 6 | 0 | 5.402909739 | 0.068015623 | 1.7 | 4.952494062 | 11 | 3 | 165.6555819 | 225 | 82 | 0.15 | 5.396428571 | 5.32 | 98.33 | 92 | 0.16 | 0.11 | 0.05 | 0.11 | 1 | 240000 | 2.4
43 | 1 | 5MG | 240000 | nov.18 | 1 | 8 | 2 | 3 | 2 | 2.04 | 0.05 | 0.05 | 94.2 | 2.65 | 54.96 | 171.579 | 0.05 | 17 | 49 | 81 | 4.719 | 0.43 | 0.33 | 37.615 | 126.114 | 261.773 | 4.4 | 2.605 | 3.2 | 3.3 | 3.3 | 3.4 | 111 | 115 | 1.18 | 0.95 | 62.72 | 82.32 | 51 | 42 | 60 | 76.44 | 6 | 6.1 | 1.640609921 | 2.34753607 | 96.591 | 96.591 | 94 | 89 | 0.17 | 0.09 | 0.05 | 0.09 | 1 | 99.91627635 | 3.75 | 120 | 2591.25 | 5858 | no | 79.92631579 | 7 | 6.653846154 | 4.045476478 | 5.3 | 5.152231604 | 0.077618318 | 5.2 | 0 | 5.405657419 | 0.078196509 | 1.783655006 | 4.810615199 | 11 | 3 | 154.7092883 | 171 | 139 | 0.15 | 5.368 | 5.2992 | 94 | 89 | 0.17 | 0.09 | 0.05 | 0.09 | 1 | 240000 | 2.4
44 | 1 | 5MG | 240000 | nov.18 | 1 | 8 | 2 | 3 | 2 | 2.04 | 0.05 | 0.05 | 94.2 | 2.65 | 54.96 | 171.579 | 0.05 | 17 | 49 | 81 | 4.719 | 0.43 | 0.33 | 37.615 | 126.114 | 261.773 | 4.4 | 2.605 | 3.2 | 3.3 | 3.3 | 3.4 | 112 | 115 | 1.05 | 0.8 | 68.6 | 84.28 | 50 | 43 | 63 | 76.44 | 6 | 6.1 | 1.608441099 | 2.34753607 | 98.485 | 98.485 | 92.83 | 89 | 0.21 | 0.09 | 0.05 | 0.09 | 1 | 99.92298578 | 3.333333333 | 86.66666667 | 744.5833333 | 1262 | no | 80 | 6 | 7.6125 | 4.102990431 | 5.5 | 5.149282297 | 0.085678478 | 5.1 | 0 | 5.457416268 | 0.07845071 | 1.805514354 | 4.973684211 | 11 | 3 | 148.3038278 | 168 | 135 | 0.26 | 5.175 | 5.2825 | 92.83 | 89 | 0.21 | 0.09 | 0.05 | 0.09 | 1 | 240000 | 2.4
45 | 1 | 5MG | 240000 | nov.18 | 1 | 8 | 2 | 3 | 2 | 2.04 | 0.05 | 0.05 | 94.2 | 2.65 | 54.96 | 171.579 | 0.05 | 17 | 49 | 81 | 4.719 | 0.43 | 0.33 | 37.615 | 126.114 | 261.773 | 4.4 | 2.605 | 3.2 | 3.3 | 3.3 | 3.4 | 112 | 115 | 1.1 | 0.75 | 62.72 | 88.2 | 49 | 38 | 58 | 68.6 | 6 | 6.1 | 1.576272277 | 2.10676314 | 97.358 | 97.727 | 94 | 90 | 0.14 | 0.09 | 0.05 | 0.09 | 1 | 99.84911661 | 6.25 | 141.6666667 | 1235 | 2622 | no | 80 | 10 | 4.715384615 | 4.163516746 | 5.7 | 4.953229665 | 0.075035161 | 5 | 0 | 5.423444976 | 0.074779344 | 1.817320574 | 4.816985646 | 10 | 3 | 143.3528708 | 160 | 130 | 0.18 | 5.076923077 | 5.343076923 | 94 | 90 | 0.14 | 0.09 | 0.05 | 0.09 | 1 | 240000 | 2.4
46 | 1 | 5MG | 240000 | nov.18 | 1 | 8 | 2 | 3 | 2 | 2.04 | 0.05 | 0.05 | 94.2 | 2.65 | 54.96 | 171.579 | 0.05 | 17 | 49 | 81 | 4.719 | 0.43 | 0.33 | 37.615 | 126.114 | 261.773 | 4.4 | 2.605 | 3.2 | 3.3 | 3.3 | 3.4 | 111 | 115 | 1.03 | 0.96 | 60.76 | 80.36 | 51 | 44 | 60 | 71.54 | 6 | 6.1 | 1.640609921 | 2.197052988 | 98.106 | 98.106 | 96.17 | 93 | 0.18 | 0.1 | 0.05 | 0.1 | 1 | 100 | 2.083333333 | 140 | 959.5833333 | 1865 | no | 80 | 4 | 4.62 | 4.222884386 | 5.6 | 5.05601907 | 0.080475197 | 5.1 | 0 | 5.383921335 | 0.065300835 | 1.791179976 | 4.836710369 | 11 | 3 | 144.2884386 | 168 | 130 | 0.44 | 5.08 | 5.246 | 96.17 | 93 | 0.18 | 0.1 | 0.05 | 0.1 | 1 | 240000 | 2.4
47 | 1 | 5MG | 240000 | nov.18 | 1 | 8 | 2 | 3 | 2 | 2.04 | 0.05 | 0.05 | 94.2 | 2.65 | 54.96 | 171.579 | 0.05 | 17 | 49 | 81 | 4.719 | 0.43 | 0.33 | 37.615 | 126.114 | 261.773 | 4.4 | 2.605 | 3.2 | 3.3 | 3.3 | 3.4 | 111 | 117 | 0.89 | 1.09 | 70.56 | 88.2 | 51 | 43 | 60 | 79.38 | 6 | 6.1 | 1.640609921 | 2.437825919 | 97.727 | 97.727 | 96 | 86 | 0.16 | 0.08 | 0.05 | 0.08 | 1 | 99.99267139 | 2.916666667 | 71.25 | 990.4166667 | 1750 | no | 80 | 6 | 4.766666667 | 4.187096774 | 5.8 | 5.256272401 | 0.077332702 | 5.3 | 0 | 5.401792115 | 0.070520212 | 1.78692951 | 4.878136201 | 11 | 3 | 146.5615293 | 165 | 132 | 0.44 | 5.166666667 | 5.242222222 | 96 | 86 | 0.16 | 0.08 | 0.05 | 0.08 | 1 | 240000 | 2.4
48 | 1 | 5MG | 240000 | nov.18 | 1 | 8 | 2 | 3 | 2 | 2.04 | 0.05 | 0.05 | 94.2 | 2.65 | 54.96 | 171.579 | 0.05 | 17 | 49 | 81 | 4.719 | 0.43 | 0.33 | 37.615 | 126.114 | 261.773 | 4.4 | 2.605 | 3.2 | 3.3 | 3.3 | 3.4 | 112 | 116 | 1.37 | 1.05 | 70.56 | 101.92 | 46 | 38 | 56 | 86.24 | 6 | 6.2 | 1.479765811 | 2.605784455 | 96.981 | 97.348 | 95 | 91 | 0.17 | 0.11 | 0.05 | 0.11 | 1 | 99.94361079 | 5 | 117.0833333 | 1872.5 | 3557 | no | 80 | 6 | 9.523529412 | 4.178229665 | 5.5 | 4.859449761 | 0.069172585 | 4.9 | 0 | 5.366901914 | 0.093997554 | 1.822009569 | 4.860047847 | 11 | 3 | 139.2093301 | 160 | 73 | 0.1 | 4.776470588 | 5.241764706 | 95 | 91 | 0.17 | 0.11 | 0.05 | 0.11 | 1 | 240000 | 2.4
49 | 1 | 5MG | 240000 | nov.18 | 1 | 8 | 2 | 3 | 2 | 2.04 | 0.05 | 0.05 | 94.2 | 2.65 | 54.96 | 171.579 | 0.05 | 17 | 49 | 81 | 4.719 | 0.43 | 0.33 | 37.615 | 126.114 | 261.773 | 4.4 | 2.605 | 3.2 | 3.3 | 3.4 | 3.4 | 112 | 116 | 1 | 0.88 | 68.6 | 84.28 | 47 | 39 | 54 | 75.46 | 6 | 6.2 | 1.511934633 | 2.280061398 | 97.727 | 97.727 | 91.83 | 85 | 0.21 | 0.1 | 0.05 | 0.05 | 1 | 99.92603062 | 5 | 195.4166667 | 1230.416667 | 2466 | no | 79.92588235 | 8 | 6.1 | 4.294026284 | 6 | 5.055555556 | 0.068534442 | 5.1 | 0 | 5.374958184 | 0.075924317 | 1.801266428 | 4.621266428 | 11 | 3 | 141.5328554 | 157 | 98 | 0.12 | 4.941666667 | 5.314166667 | 91.83 | 85 | 0.21 | 0.1 | 0.05 | 0.05 | 1 | 240000 | 2.4
50 | 1 | 5MG | 240000 | nov.18 | 1 | 8 | 2 | 3 | 2 | 2.04 | 0.05 | 0.05 | 94.2 | 2.65 | 54.96 | 171.579 | 0.05 | 17 | 49 | 81 | 4.719 | 0.43 | 0.33 | 37.615 | 126.114 | 261.773 | 4.4 | 2.605 | 3.2 | 3.3 | 3.3 | 3.4 | 112 | 116 | 1.04 | 0.87 | 72.52 | 86.24 | 47 | 40 | 59 | 78.4 | 6 | 6.1 | 1.511934633 | 2.407729302 | 98.106 | 98.106 | 90 | 84 | 0.24 | 0.1 | 0.05 | 0.1 | 1 | 99.95840188 | 4.583333333 | 98.75 | 780.8333333 | 1439 | no | 79.92723005 | 5 | 10.72 | 4.306413302 | 5.9 | 5.053206651 | 0.071806501 | 5.1 | 0 | 5.363444181 | 0.071759042 | 1.801437055 | 4.732779097 | 12 | 3 | 142.3562945 | 158 | 72 | 0.06 | 4.833333333 | 5.356666667 | 90 | 84 | 0.24 | 0.1 | 0.05 | 0.1 | 1 | 240000 | 2.4
51 | 1 | 5MG | 240000 | nov.18 | 1 | 8 | 2 | 3 | 2 | 2.04 | 0.05 | 0.05 | 94.2 | 2.65 | 54.96 | 171.579 | 0.05 | 17 | 49 | 81 | 4.719 | 0.43 | 0.33 | 37.615 | 126.114 | 261.773 | 4.4 | 2.605 | 3.2 | 3.3 | 3.3 | 3.4 | 111 | 115 | 0.98 | 0.93 | 62.72 | 90.16 | 49 | 42 | 59 | 77.42 | 6 | 6.1 | 1.576272277 | 2.377632686 | 98.864 | 98.864 | 91.67 | 89 | 0.24 | 0.1 | 0.05 | 0.1 | 1 | 99.9890973 | 3.75 | 105 | 843.3333333 | 1569 | no | 80 | 6 | 5.9 | 4.234282325 | 5.8 | 5.156820878 | 0.06600475 | 5.2 | 0 | 5.34915777 | 0.07852184 | 1.793036773 | 4.551601423 | 10 | 3 | 144.7212337 | 165 | 133 | 0.26 | 5.35 | 5.222 | 91.67 | 89 | 0.24 | 0.1 | 0.05 | 0.1 | 1 | 240000 | 2.4
52 | 1 | 5MG | 240000 | nov.18 | 1 | 8 | 2 | 3 | 2 | 2.04 | 0.05 | 0.05 | 94.2 | 2.65 | 54.96 | 171.579 | 0.05 | 17 | 49 | 81 | 4.719 | 0.43 | 0.33 | 37.615 | 126.114 | 261.773 | 4.4 | 2.605 | 3.2 | 3.3 | 3.3 | 3.4 | 112 | 115 | 0.94 | 0.79 | 70.56 | 88.2 | 51 | 43 | 60 | 80.36 | 6 | 6.1 | 1.640609921 | 2.467922535 | 97.338 | 96.97 | 90.5 | 87 | 0.18 | 0.09 | 0.05 | 0.09 | 1 | 99.93106332 | 3.333333333 | 91.25 | 752.5 | 1390 | no | 80 | 4 | 7.233333333 | 4.23852657 | 6 | 5.152536232 | 0.063974318 | 5.2 | 0 | 5.356352657 | 0.06217914 | 1.8 | 4.427536232 | 9 | 3 | 144.9178744 | 162 | 132 | 0.23 | 5.022222222 | 5.317777778 | 90.5 | 87 | 0.18 | 0.09 | 0.05 | 0.09 | 1 | 240000 | 2.4
53 | 1 | 5MG | 240000 | nov.18 | 1 | 8 | 2 | 3 | 2 | 2.04 | 0.05 | 0.05 | 94.2 | 2.65 | 54.96 | 171.579 | 0.05 | 17 | 49 | 81 | 4.719 | 0.43 | 0.33 | 37.615 | 126.114 | 261.773 | 4.4 | 2.605 | 3.2 | 3.3 | 3.3 | 3.4 | 112 | 116 | 0.97 | 0.96 | 70.56 | 96.04 | 52 | 43 | 65 | 82.32 | 6 | 6.1 | 1.672778743 | 2.528115768 | 98.864 | 98.864 | 92.83 | 89 | 0.21 | 0.1 | 0.05 | 0.1 | 1 | 99.95381008 | 4.166666667 | 110.8333333 | 791.25 | 1442 | no | 80 | 6 | 4.5 | 4.246445498 | 5.8 | 5.152014218 | 0.060705381 | 5.2 | 0 | 5.337322275 | 0.075041691 | 1.789668246 | 4.555687204 | 11 | 3 | 143.5983412 | 160 | 76 | 0.16 | 5.266666667 | 5.258888889 | 92.83 | 89 | 0.21 | 0.1 | 0.05 | 0.1 | 1 | 240000 | 2.4
54 | 1 | 5MG | 240000 | nov.18 | 1 | 8 | 2 | 3 | 2 | 2.04 | 0.05 | 0.05 | 94.2 | 2.65 | 54.96 | 171.579 | 0.05 | 17 | 49 | 81 | 4.719 | 0.43 | 0.33 | 37.615 | 126.114 | 261.773 | 4.4 | 2.605 | 3.2 | 3.3 | 3.3 | 3.4 | 111 | 115 | 0.9 | 0.96 | 66.64 | 101.92 | 49 | 40 | 59 | 85.26 | 6 | 6.2 | 1.576272277 | 2.576173268 | 97.348 | 97.348 | 92.5 | 86 | 0.18 | 0.11 | 0.05 | 0.11 | 1 | 100 | 2.916666667 | 100.8333333 | 890.8333333 | 1876 | no | 80 | 4 | 8.5 | 4.202517986 | 6 | 4.956354916 | 0.057887158 | 5 | 0 | 5.282014388 | 0.074703221 | 1.8 | 4.315347722 | 10 | 3 | 137.7973621 | 153 | 126 | 0.34 | 4.822222222 | 5.186666667 | 92.5 | 86 | 0.18 | 0.11 | 0.05 | 0.11 | 1 | 240000 | 2.4
55 | 1 | 5MG | 240000 | nov.18 | 1 | 8 | 2 | 3 | 2 | 2.04 | 0.05 | 0.05 | 94.2 | 2.65 | 54.96 | 171.579 | 0.05 | 17 | 49 | 81 | 4.719 | 0.43 | 0.33 | 37.615 | 126.114 | 261.773 | 4.4 | 2.605 | 3.2 | 3.3 | 3.3 | 3.4 | 111 | 115 | 1.08 | 0.75 | 74.48 | 107.8 | 55 | 44 | 63 | 85.26 | 6 | 6.1 | 1.769285209 | 2.618405616 | 95.113 | 95.833 | 96 | 90 | 0.23 | 0.1 | 0.05 | 0.1 | 1 | 99.92517986 | 4.166666667 | 182.9166667 | 1258.75 | 1710 | no | 50 | 4 | 9.377777778 | 4.449575758 | 5.6 | 4.857090909 | 0.060749947 | 4.9 | 0 | 5.382472727 | 0.033293262 | 1.817369697 | 4.63030303 | 10 | 3 | 138.1878788 | 155 | 90 | 0.35 | 4.855555556 | 5.228888889 | 96 | 90 | 0.23 | 0.1 | 0.05 | 0.1 | 1 | 240000 | 2.4
56 | 1 | 5MG | 240000 | nov.18 | 1 | 8 | 2 | 3 | 2 | 2.04 | 0.05 | 0.05 | 94.2 | 2.65 | 54.96 | 171.579 | 0.05 | 17 | 49 | 81 | 4.719 | 0.43 | 0.33 | 37.615 | 126.114 | 261.773 | 4.4 | 2.605 | 3.2 | 3.3 | 3.3 | 3.3 | 111 | 114 | 0.81 | 0.81 | 68.6 | 88.2 | 48 | 41 | 61 | 76.44 | 6 | 6.1 | 1.544103455 | 2.418673527 | 97.719 | 97.348 | 95.83 | 92 | 0.16 | 0.1 | 0.05 | 0.1 | 1 | 99.98554642 | 2.5 | 91.25 | 1441.25 | 2822 | no | 69.77464789 | 7 | 10.45 | 4.142601432 | 5.5 | 4.861455847 | 0.065446028 | 4.9 | 0 | 5.273818616 | 0.035847487 | 1.8 | 4.508353222 | 9 | 3 | 136.0656325 | 156 | 124 | 0.12 | 4.853846154 | 5.266153846 | 95.83 | 92 | 0.16 | 0.1 | 0.05 | 0.1 | 1 | 240000 | 2.4
57 | 2 | 10M | 1920000 | nov.18 | 1 | 9 | 2 | 3 | 2 | 1.68 | 0.05 | 0.05 | 94.4 | 1.27 | 13.62 | 118.705 | 0.05 | 17 | 49 | 81 | 4.719 | 0.43 | 0.33 | 37.615 | 126.114 | 261.773 | 4.4 | 2.605 | 3.2 | 3.4 | 3.3 | 3.4 | 110 | 115 | 1.17 | 1.06 | 57.82 | 72.52 | 55 | 38 | 71 | 64.68 | 6 | 6.1 | 1.717247409 | 1.986376675 | 97.82 | 97.727 | 89.5 | 85 | 0.05 | 0.05 | 0.05 | 0.05 | 2 | 119.9837417 | 2.239583333 | 22.44791667 | 1226.458333 | 14041 | no | 19.99877537 | 19 | 12.88222222 | 5.996473285 | 8.5 | 4.050978663 | 0.093954911 | 4.1 | 0.018497619 | 5.65977958 | 0.059372712 | 1.506058896 | 63.35478752 | 158 | 2 | 19.68559337 | 26 | 14 | 1.77 | 5.451162791 | 4.992093023 | 89.5 | 85 | 0.05 | 0.05 | 0.05 | 0.05 | 2 | 1920000 | 19.2
58 | 2 | 10M | 1920000 | nov.18 | 1 | 9 | 2 | 3 | 2 | 1.68 | 0.05 | 0.05 | 94.4 | 1.27 | 13.62 | 118.705 | 0.05 | 17 | 49 | 81 | 4.719 | 0.43 | 0.33 | 37.615 | 126.114 | 261.773 | 4.4 | 2.605 | 3.3 | 3.4 | 3.4 | 3.4 | 108 | 115 | 1.15 | 1.36 | 54.88 | 74.48 | 50 | 36 | 67 | 60.76 | 6 | 6.1 | 1.561134008 | 1.865990209 | 98.388 | 98.248 | 90.5 | 86 | 0.05 | 0.05 | 0.05 | 0.05 | 2 | 119.8847225 | 4.583333333 | 43.22916667 | 1387.135417 | 9705 | no | 28.67419635 | 9 | 8.265625 | 5.718486808 | 8.5 | 3.755293088 | 0.082961656 | 3.8 | 0.00015748 | 5.556052493 | 0.196043622 | 1.546265967 | 65.06246719 | 140 | 1 | 19.01294838 | 25 | 11 | 1.23 | 3.74375 | 5.3821875 | 90.5 | 86 | 0.05 | 0.05 | 0.05 | 0.05 | 2 | 1920000 | 19.2
59 | 2 | 10M | 1920000 | nov.18 | 1 | 9 | 2 | 3 | 2 | 1.68 | 0.05 | 0.05 | 94.4 | 1.27 | 13.62 | 118.705 | 0.05 | 17 | 49 | 81 | 4.719 | 0.43 | 0.33 | 37.615 | 126.114 | 261.773 | 4.4 | 2.605 | 3.2 | 3.4 | 3.3 | 3.4 | 108 | 113 | 0.9 | 0.87 | 53.9 | 71.54 | 49 | 37 | 61 | 61.74 | 6 | 6.1 | 1.529911328 | 1.896086826 | 99.102 | 99.242 | 90.83 | 87 | 0.05 | 0.05 | 0.05 | 0.05 | 2 | 119.9735106 | 1.354166667 | 23.02083333 | 542.6041667 | 6302 | no | 40 | 14 | 4.154545455 | 4.732795979 | 8.3 | 4.352834113 | 0.055856964 | 4.4 | 0.051308719 | 5.299812793 | 0.0335591 | 1.447958052 | 55.22690241 | 110 | 5 | 20.61778471 | 27 | 17 | 0.53 | 3.845454545 | 5.347272727 | 90.83 | 87 | 0.05 | 0.05 | 0.05 | 0.05 | 2 | 1920000 | 19.2
60 | 3 | 20M | 960000 | nov.18 | 1 | 10 | 2 | 3 | 2 | 2.16 | 0.05 | 0.05 | 94.1 | 2.42 | 49.43 | 158.215 | 0.05 | 17 | 49 | 81 | 4.719 | 0.43 | 0.33 | 37.615 | 126.114 | 261.773 | 4.4 | 2.605 | 4 | 4.1 | 4.1 | 4.2 | 219 | 229 | 1.69 | 0.96 | 60.76 | 68.6 | 51 | 32 | 74 | 63.7 | 8.1 | 8.1 | 0.978141416 | 1.192629289 | 97.63 | 97.538 | 86.33 | 83 | 0.07 | 0.05 | 0.07 | 0.05 | 3 | 119.6522246 | 12.08333333 | 96.35416667 | 1906.041667 | 12420 | no | 7.346952356 | 19 | 6.121674877 | 6.486809907 | 9 | 5.965186246 | 0.382038557 | 5.9 | 0.07213467 | 7.404401862 | 0.134343956 | 2.24620702 | 38.3993553 | 55 | 7 | 200.0469198 | 293 | 87 | 2.71 | 8.7325 | 6.3225 | 86.33 | 83 | 0.07 | 0.05 | 0.07 | 0.05 | 3 | 960000 | 9.6
61 | 24 | 40M | 1100000 | nov.18 | 5 | 11 | 2 | 3 | 2 | 1.08 | 0.2 | 0.07 | 95 | 1.36 | 28.22 | 144.887 | 0.05 | 17 | 49 | 81 | 4.719 | 0.43 | 0.33 | 37.615 | 126.114 | 261.773 | 4.4 | 2.605 | 5.2 | 5.3 | 5.3 | 5.4 | 441 | 459 | 1.29 | 1.07 | 103.88 | 119.56 | 90 | 60 | 113 | 112.7 | 10.1 | 10.1 | 1.070891851 | 1.31616134 | 97.601 | 97.521 | 90.33 | 84 | 0.05 | 0.28 | 0.06 | 0.09 | 24 | 99.91775984 | 4.818181818 | 56.18181818 | 2005.909091 | 17215 | no | 49.99420071 | 32 | 11.43880597 | 5.642805848 | 8.1 | 9.465469472 | 0.129637174 | 9.5 | 4.159286814 | 8.076611083 | 0.061995166 | 2.263991791 | 16.21139046 | 19 | 2 | 51.60646485 | 60 | 48 | 0.9 | 9.378787879 | 8.016060606 | 90.33 | 84 | 0.05 | 0.28 | 0.06 | 0.09 | 24 | 1100000 | 11
73 | 23 | 20M | 960000 | nov.18 | 5 | 119 | 2 | 3 | 2 | 1.67 | 0.25 | 0.08 | 94.4 | 1.4 | 25.09 | 125.568 | 0.05 | 17 | 49 | 81 | 4.719 | 0.43 | 0.33 | 37.615 | 126.114 | 261.773 | 4.4 | 2.605 | 4 | 4.1 | 4.1 | 4.1 | 223 | 230 | 1.37 | 0.71 | 62.72 | 70.56 | 52 | 34 | 68 | 66.64 | 8.1 | 8.1 | 0.99732066 | 1.278104784 | 97.491 | 97.491 | 91.5 | 83 | 0.02 | 0.32 | 0.07 | 0.12 | 23 | 119.9465578 | 1.666666667 | 32.8125 | 1930.520833 | 17677 | no | 49.84509039 | 13 | 9.063157895 | 6.039544139 | 10.6 | 5.560753077 | 0.113815067 | 5.6 | 0 | 6.979811731 | 0.060629626 | 2.317074584 | 50.42577842 | 59 | 31 | 211.7929037 | 238 | 183 | 1.26 | 5.592857143 | 6.591964286 | 91.5 | 83 | 0.02 | 0.32 | 0.07 | 0.12 | 23 | 960000 | 9.6
74 | 23 | 20M | 960000 | nov.18 | 5 | 119 | 2 | 3 | 2 | 1.91 | 0.24 | 0.07 | 94.1 | 1.45 | 18.76 | 115.7 | 0.05 | 17 | 49 | 81 | 4.719 | 0.43 | 0.33 | 37.615 | 126.114 | 261.773 | 4.4 | 2.605 | 4 | 4.1 | 4.1 | 4.1 | 220 | 229 | 1.03 | 1.16 | 50.96 | 70.56 | 47 | 35 | 61 | 62.72 | 8.1 | 8.1 | 0.901424442 | 1.20292215 | 99.526 | 99.432 | 91.5 | 83 | 0.02 | 0.32 | 0.07 | 0.12 | 23 | 119.9741015 | 1.770833333 | 30.9375 | 555.5208333 | 5050 | no | 69.97181113 | 10 | 7.933333333 | 4.625 | 8.7 | 5.25712766 | 0.112292904 | 5.3 | 0 | 6.49043617 | 0.073176456 | 2.334400709 | 56.47304965 | 64 | 52 | 202.9847518 | 226 | 178 | 0.64 | 5.583333333 | 6.562777778 | 91.5 | 83 | 0.02 | 0.32 | 0.07 | 0.12 | 23 | 960000 | 9.6
75 | 23 | 20M | 960000 | nov.18 | 5 | 156 | 2 | 3 | 2 | 1.91 | 0.24 | 0.07 | 94.1 | 1.45 | 18.76 | 115.7 | 0.05 | 17 | 49 | 81 | 4.719 | 0.43 | 0.33 | 37.615 | 126.114 | 261.773 | 4.4 | 2.605 | 4 | 4.1 | 4.1 | 4.1 | 223 | 229 | 0.87 | 0.86 | 60.76 | 80.36 | 51 | 39 | 63 | 68.6 | 8.1 | 8.1 | 0.978141416 | 1.315696101 | 98.766 | 98.532 | 90.83 | 88 | 0 | 0.23 | 0.05 | 0.1 | 23 | 119.9343416 | 1.354166667 | 38.54166667 | 670.5208333 | 6402 | no | 69.98150125 | 12 | 4.491304348 | 4.48579627 | 11 | 5.461370158 | 0.105312026 | 5.5 | 0 | 6.470064562 | 0.049337878 | 2.309835007 | 57.42431851 | 62 | 52 | 208.678264 | 254 | 184 | 0.29 | 5.168181818 | 6.321818182 | 90.83 | 88 | 0 | 0.23 | 0.05 | 0.1 | 23 | 960000 | 9.6
76 | 23 | 20M | 960000 | nov.18 | 5 | 156 | 2 | 3 | 2 | 1.91 | 0.24 | 0.07 | 94.1 | 1.45 | 18.76 | 115.7 | 0.05 | 17 | 49 | 81 | 4.719 | 0.43 | 0.33 | 37.615 | 126.114 | 261.773 | 4.4 | 2.605 | 4 | 4.1 | 4.1 | 4.1 | 222 | 231 | 1.03 | 1.07 | 54.88 | 78.4 | 52 | 39 | 67 | 65.66 | 8.1 | 8.1 | 0.99732066 | 1.259309125 | 99.432 | 99.479 | 92.17 | 89 | 0 | 0.21 | 0.05 | 0.09 | 23 | 119.995646 | 1.145833333 | 28.95833333 | 356.3541667 | 3383 | no | 69.98124558 | 9 | 5.614285714 | 4.893634424 | 10.6 | 5.460561878 | 0.10728749 | 5.5 | 0 | 6.531813656 | 0.054981483 | 2.325533428 | 59.8844239 | 65 | 49 | 211.0192034 | 245 | 189 | 0.48 | 6.723076923 | 6.299230769 | 92.17 | 89 | 0 | 0.21 | 0.05 | 0.09 | 23 | 960000 | 9.6
62 | 12 | 10M | 1920000 | nov.18 | 5 | 12 | 2 | 3 | 2 | 1.91 | 0.24 | 0.07 | 94.1 | 1.45 | 18.76 | 115.7 | 0.05 | 17 | 49 | 81 | 4.719 | 0.43 | 0.33 | 37.615 | 126.114 | 261.773 | 4.4 | 2.605 | 2.8 | 2.9 | 2.9 | 3 | 111 | 116 | 0.99 | 0.96 | 58.8 | 72.52 | 55 | 31 | 64 | 66.64 | 7.1 | 7.1 | 1.701401026 | 1.992763374 | 98.578 | 98.438 | 98.33 | 95 | 0 | 0.24 | 0.05 | 0.11 | 12 | 119.9051233 | 3.645833333 | 77.91666667 | 634.5833333 | 11853 | no | 29.99475616 | 38 | 7.535 | 2.993786305 | 4.7 | 8.158802817 | 0.099885354 | 8.2 | 0.009066901 | 4.011235915 | 0.05899362 | 0.803589789 | 57.80123239 | 73 | 47 | 152.6367958 | 219 | 101 | 1.5 | 6.551282051 | 3.970512821 | 98.33 | 95 | 0 | 0.24 | 0.05 | 0.11 | 12 | 1920000 | 19.2
63 | 12 | 10M | 1920000 | nov.18 | 5 | 12 | 2 | 3 | 2 | 1.91 | 0.24 | 0.07 | 94.1 | 1.45 | 18.76 | 115.7 | 0.05 | 17 | 49 | 81 | 4.719 | 0.43 | 0.33 | 37.615 | 126.114 | 261.773 | 4.4 | 2.605 | 2.8 | 2.9 | 2.9 | 2.9 | 111 | 116 | 1 | 1.03 | 52.92 | 68.6 | 49 | 34 | 63 | 60.76 | 7.1 | 7.1 | 1.515793642 | 1.879584116 | 97.346 | 97.254 | 97.33 | 93 | 0 | 0.24 | 0.05 | 0.11 | 12 | 119.9196347 | 7.760416667 | 111.875 | 1300.625 | 6663 | yes | 29.96445456 | 13 | 3.869565217 | 2.942791842 | 10.6 | 7.456021866 | 0.548689613 | 7.5 | 0.016434491 | 4.018203139 | 0.060835149 | 0.834556516 | 55.73796509 | 72 | 50 | 140.2937753 | 196 | 72 | 0.36 | 8.565217391 | 3.873478261 | 97.33 | 93 | 0 | 0.24 | 0.05 | 0.11 | 12 | 1920000 | 19.2
64 | 10 | 20M | 960000 | dec.18 | 5 | 12 | 2 | 3 | 2 | 1.91 | 0.24 | 0.07 | 94.1 | 1.45 | 18.76 | 115.7 | 0.05 | 17 | 49 | 81 | 4.719 | 0.43 | 0.33 | 37.615 | 126.114 | 261.773 | 4.4 | 2.605 | 3.7 | 3.9 | 3.8 | 3.9 | 222 | 229 | 1.39 | 0.76 | 50.96 | 74.48 | 54 | 30 | 70 | 63.7 | 9.1 | 9.1 | 0.969143546 | 1.143230443 | 98.723 | 98.816 | 92.17 | 88 | 0 | 0.29 | 0.05 | 0.11 | 10 | 119.9101683 | 3.333333333 | 60.625 | 735.8333333 | 6721 | no | 49.98878374 | 20 | 5.5375 | 4.444538706 | 6.3 | 10.36320255 | 0.133576873 | 10.4 | 0.117426653 | 4.755365854 | 0.032679416 | 0.964878049 | 3.940261577 | 10 | 3 | 127.7546836 | 209 | 0 | 0.13 | 9.586956522 | 4.715652174 | 92.17 | 88 | 0 | 0.29 | 0.05 | 0.11 | 10 | 960000 | 9.6
65 | 10 | 20M | 960000 | dec.18 | 5 | 13 | 2 | 3 | 2 | 2.26 | 0.18 | 0.06 | 93.9 | 1.65 | 45.13 | 198.63 | 0.05 | 17 | 49 | 81 | 4.719 | 0.43 | 0.33 | 37.615 | 126.114 | 261.773 | 4.4 | 2.605 | 3.7 | 3.8 | 3.8 | 3.8 | 222 | 230 | 1.13 | 1.02 | 56.84 | 80.36 | 59 | 46 | 70 | 70.56 | 9.1 | 9.1 | 1.086744298 | 1.299672503 | 99.289 | 99.242 | 92.33 | 91 | 0 | 0.21 | 0.05 | 0.09 | 10 | 119.9929775 | 1.25 | 36.5625 | 398.2291667 | 3685 | no | 50 | 6 | 7.6 | 3.963844797 | 6 | 10.35982363 | 0.118407916 | 10.4 | 0 | 4.807795414 | 0.031623454 | 0.977971781 | 3.68712522 | 12 | 2 | 66.65961199 | 186 | 0 | 0.5 | 11.28461538 | 4.602307692 | 92.33 | 91 | 0 | 0.21 | 0.05 | 0.09 | 10 | 960000 | 9.6
66 | 10 | 20M | 960000 | dec.18 | 5 | 13 | 2 | 3 | 2 | 2.26 | 0.18 | 0.06 | 93.9 | 1.65 | 45.13 | 198.63 | 0.05 | 17 | 49 | 81 | 4.719 | 0.43 | 0.33 | 37.615 | 126.114 | 261.773 | 4.4 | 2.605 | 3.7 | 3.8 | 3.9 | 3.9 | 222 | 231 | 1.14 | 1.2 | 60.76 | 84.28 | 54 | 40 | 66 | 67.62 | 9 | 9.2 | 1.005698961 | 1.200391965 | 98.768 | 98.674 | 92.83 | 89 | 0 | 0.26 | 0.05 | 0.09 | 10 | 119.9499825 | 2.5 | 46.5625 | 1072.395833 | 9769 | no | 49.98846154 | 11 | 6.951515152 | 4.369189954 | 6.7 | 9.36370711 | 0.186710214 | 9.4 | 0 | 4.899402193 | 0.038772248 | 1.079281924 | 3.971347718 | 11 | 2 | 61.96356562 | 182 | 0 | 0.34 | 9.334375 | 4.750625 | 92.83 | 89 | 0 | 0.26 | 0.05 | 0.09 | 10 | 960000 | 9.6
67 | 10 | 20M | 960000 | dec.18 | 5 | 13 | 2 | 3 | 2 | 2.26 | 0.18 | 0.06 | 93.9 | 1.65 | 45.13 | 198.63 | 0.05 | 17 | 49 | 81 | 4.719 | 0.43 | 0.33 | 37.615 | 126.114 | 261.773 | 4.4 | 2.605 | 3.7 | 3.8 | 3.8 | 3.9 | 223 | 232 | 1.34 | 0.93 | 58.8 | 72.52 | 54 | 37 | 67 | 63.7 | 9 | 9.1 | 1.005698961 | 1.143230443 | 99.29 | 99.384 | 88.67 | 85 | 0 | 0.21 | 0.05 | 0.09 | 10 | 119.9721831 | 1.25 | 33.4375 | 245.9375 | 2148 | no | 49.97712878 | 6 | 10.575 | 4.229363958 | 6.9 | 9.463886926 | 0.17257049 | 9.5 | 0 | 4.929699647 | 0.036203954 | 1.070038869 | 3.692226148 | 12 | 2 | 37.48515901 | 171 | 0 | 0.08 | 9.26 | 4.842 | 88.67 | 85 | 0 | 0.21 | 0.05 | 0.09 | 10 | 960000 | 9.6
68 | 10 | 20M | 960000 | dec.18 | 5 | 13 | 2 | 3 | 2 | 2.26 | 0.18 | 0.06 | 93.9 | 1.65 | 45.13 | 198.63 | 0.05 | 17 | 49 | 81 | 4.719 | 0.43 | 0.33 | 37.615 | 126.114 | 261.773 | 4.4 | 2.605 | 3.7 | 3.8 | 3.9 | 3.9 | 221 | 230 | 1.29 | 0.99 | 60.76 | 72.52 | 56 | 40 | 69 | 66.64 | 9 | 9.2 | 1.04294707 | 1.18299498 | 99.431 | 99.242 | 88.83 | 85 | 0 | 0.2 | 0.05 | 0.08 | 10 | 119.9787197 | 1.145833333 | 46.45833333 | 376.7708333 | 3534 | no | 50 | 6 | 7.526666667 | 4.268811881 | 7 | 9.761138614 | 0.1590998 | 9.8 | 0 | 4.960632956 | 0.035153748 | 1.051011315 | 3.53960396 | 10 | 2 | 5.937411598 | 171 | 0 | 0.97 | 8.846666667 | 4.622666667 | 88.83 | 85 | 0 | 0.2 | 0.05 | 0.08 | 10 | 960000 | 9.6
69 | 10 | 20M | 960000 | dec.18 | 5 | 13 | 2 | 3 | 2 | 2.26 | 0.18 | 0.06 | 93.9 | 1.65 | 45.13 | 198.63 | 0.05 | 17 | 49 | 81 | 4.719 | 0.43 | 0.33 | 37.615 | 126.114 | 261.773 | 4.4 | 2.605 | 3.8 | 3.8 | 3.9 | 3.9 | 218 | 230 | 1.19 | 1.43 | 52.92 | 72.52 | 57 | 44 | 70 | 64.68 | 9 | 9.2 | 1.061571125 | 1.14820101 | 98.912 | 98.958 | 91.17 | 89 | 0 | 0.26 | 0.06 | 0.08 | 10 | 119.9679272 | 1.770833333 | 33.85416667 | 787.8125 | 7325 | no | 49.98879944 | 9 | 5.996 | 4.558474576 | 6.8 | 9.657521186 | 0.151758559 | 9.7 | 0 | 4.964915254 | 0.029992226 | 1.05 | 3.860875706 | 11 | 2 | 52.65218927 | 171 | 0 | 0.32 | 10.05833333 | 4.828333333 | 91.17 | 89 | 0 | 0.26 | 0.06 | 0.08 | 10 | 960000 | 9.6
70 | 22 | 10M | 1920000 | dec.18 | 5 | 126 | 2 | 3 | 2 | 2.01 | 0.19 | 0.07 | 94.1 | 1.52 | 31.7 | 163.707 | 0.05 | 17 | 49 | 81 | 4.719 | 0.43 | 0.33 | 37.615 | 126.114 | 261.773 | 4.4 | 2.605 | 3.2 | 3.3 | 3.3 | 3.4 | 110 | 115 | 1 | 1.04 | 54.88 | 72.52 | 52 | 40 | 69 | 63.7 | 6 | 6.1 | 1.672778743 | 1.956280058 | 98.674 | 98.674 | 94.5 | 92 | 0 | 0.26 | 0.05 | 0.13 | 22 | 119.9517969 | 3.125 | 37.34375 | 440.3645833 | 4934 | no | 79.95885635 | 18 | 13.8375 | 3.745856643 | 8.1 | 4.959436768 | 0.46186318 | 4.7 | 0 | 5.545548365 | 0.098293705 | 1.598184362 | 86.11299633 | 156 | 65 | 186.9623929 | 251 | 123 | 1.28 | 5.14 | 5.221333333 | 94.5 | 92 | 0 | 0.26 | 0.05 | 0.13 | 22 | 1920000 | 19.2
71 | 22 | 10M | 1920000 | dec.18 | 5 | 130 | 2 | 3 | 2 | 2.01 | 0.19 | 0.07 | 94.1 | 1.52 | 31.7 | 163.707 | 0.05 | 17 | 49 | 81 | 4.719 | 0.43 | 0.33 | 37.615 | 126.114 | 261.773 | 4.4 | 2.605 | 3.2 | 3.3 | 3.3 | 3.3 | 111 | 114 | 0.95 | 0.82 | 56.84 | 66.64 | 50 | 40 | 62 | 59.78 | 6 | 6.1 | 1.608441099 | 1.891526732 | 98.959 | 99.053 | 92.67 | 87 | 0 | 0.29 | 0.06 | 0.1 | 22 | 119.9833478 | 2.8125 | 35.67708333 | 627.6041667 | 7691 | no | 79.97153766 | 10 | 7.888888889 | 4.443870968 | 6 | 4.858929194 | 0.060288604 | 4.9 | 0 | 5.535762121 | 0.063236202 | 1.616721311 | 83.76403907 | 113 | 63 | 181.5326125 | 229 | 110 | 0.2 | 4.856 | 5.494 | 92.67 | 87 | 0 | 0.29 | 0.06 | 0.1 | 22 | 1920000 | 19.2
72 | 22 | 10M | 1920000 | dec.18 | 5 | 130 | 2 | 3 | 2 | 2.01 | 0.19 | 0.07 | 94.1 | 1.52 | 31.7 | 163.707 | 0.05 | 17 | 49 | 81 | 4.719 | 0.43 | 0.33 | 37.615 | 126.114 | 261.773 | 4.4 | 2.605 | 2.9 | 3.4 | 3.2 | 3.3 | 111 | 114 | 1.26 | 0.62 | 52.92 | 68.6 | 55 | 44 | 69 | 62.72 | 6 | 6.1 | 1.717247409 | 1.984552637 | 98.962 | 99.29 | 90.67 | 86 | 0 | 0.28 | 0.05 | 0.11 | 22 | 119.9505024 | 5.520833333 | 51.25 | 556.6666667 | 6627 | no | 79.97835123 | 13 | 6.764 | 4.74073752 | 6.5 | 5.352496086 | 0.119422673 | 5.4 | 0 | 5.506898591 | 0.067153583 | 1.563104888 | 84.41485476 | 104 | 0 | 188.0057401 | 270 | 0 | 0.7 | 5.786956522 | 5.710869565 | 90.67 | 86 | 0 | 0.28 | 0.05 | 0.11 | 22 | 1920000 | 19.2
81 | 16 | 5MG | 4800000 | jan.19 | 4 | 19 | 3 | 4 | 4 | 0 | 0.08 | 0 | 95 | 1.33 | 29.95 | 141.19 | 0.0499 | 19 | 53 | 85 | 4.718 | 0.45 | 0.34 | 31.909 | 111.443 | 236.754 | 4.8 | 3.589 | 2.4 | 2.6 | 2.6 | 2.6 | 55.2 | 57.8 | 1.7 | 1.35 | 52.92 | 70.56 | 44 | 14 | 57 | 59.78 | 5.1 | 5.1 | 2.113535272 | 2.871525876 | 97.758 | 97.462 | 98.67 | 97 | 0.02 | 0.05 | 0.05 | 0.05 | 16 | 99.9880443 | 8.958333333 | 249.7916667 | 6456.458333 | 3743 | no | 89.99576763 | 12 | 15.88333333 | 5.233476494 | 7.2 | 5.121752757 | 0.225336254 | 5.2 | 2.124817179 | 3.562629716 | 0.020390505 | 0.653305281 | 407.7630296 | 499 | 70 | 101.562101 | 121 | 73 | 0.13 | 2.576470588 | 3.77 | 98.67 | 97 | 0.02 | 0.05 | 0.05 | 0.05 | 16 | 480000 | 4.8
77 | 20 | 40M | 1100000 | jan.19 | 4 | 124 | 3 | 4 | 4 | 0 | 0.08 | 0 | 94.4 | 1.31 | 22.97 | 128.636 | 0.0499 | 19 | 53 | 85 | 4.718 | 0.45 | 0.34 | 31.909 | 111.443 | 236.754 | 4.8 | 3.589 | 5.1 | 5.3 | 5.4 | 5.5 | 437 | 466 | 1.08 | 1.11 | 94.08 | 115.64 | 88 | 61 | 126 | 108.78 | 10.1 | 10.1 | 1.047094254 | 1.247283964 | 98.571 | 98.368 | 90.67 | 87 | 0.08 | 0.05 | 0.05 | 0.05 | 20 | 99.9515746 | 2.636363636 | 67.36363636 | 1085.090909 | 4855 | no | 44.98581011 | 13 | 28.23043478 | 4.671866078 | 14.5 | 9.469089022 | 0.162732781 | 9.5 | 0.241240592 | 8.472821178 | 0.092649691 | 2.606856995 | 25.1603945 | 80 | 18 | 276.9057877 | 508 | 178 | 0.43 | 8.985714286 | 8.298095238 | 90.67 | 87 | 0.08 | 0.05 | 0.05 | 0.05 | 20 | 1100000 | 11
78 | 20 | 40M | 1100000 | jan.19 | 4 | 125 | 3 | 4 | 4 | 0 | 0.08 | 0 | 94.4 | 1.31 | 22.97 | 128.636 | 0.0499 | 19 | 53 | 85 | 4.718 | 0.45 | 0.34 | 31.909 | 111.443 | 236.754 | 4.8 | 3.589 | 5.1 | 5.3 | 5.4 | 5.4 | 443 | 459 | 1.08 | 0.68 | 96.04 | 129.36 | 88 | 61 | 126 | 109.76 | 10.1 | 10.1 | 1.047094254 | 1.281826696 | 99.151 | 98.946 | 83.83 | 81 | 0.08 | 0.05 | 0.05 | 0.05 | 20 | 99.93690293 | 3.727272727 | 58.09090909 | 741.9090909 | 7927 | no | 69.9029525 | 14 | 4.987096774 | 3.495600414 | 5.1 | 8.858788506 | 0.102302759 | 8.9 | 0.504996117 | 8.193290189 | 0.08107876 | 2.65 | 43.99559928 | 52 | 23 | 251.021227 | 302 | 159 | 0.55 | 9.751612903 | 8.289354839 | 83.83 | 81 | 0.08 | 0.05 | 0.05 | 0.05 | 20 | 1100000 | 11
79 | 20 | 40M | 1100000 | jan.19 | 4 | 138 | 3 | 4 | 4 | 0 | 0.16 | 0 | 94.3 | 1.64 | 35.37 | 150.166 | 0.0499 | 19 | 53 | 85 | 4.718 | 0.45 | 0.34 | 31.909 | 111.443 | 236.754 | 4.8 | 3.589 | 5.2 | 5.3 | 5.4 | 5.4 | 444 | 461 | 0.91 | 0.77 | 99.96 | 125.44 | 87 | 68 | 112 | 117.6 | 10.1 | 10.1 | 1.035195456 | 1.373385746 | 99.088 | 98.802 | 89.17 | 84 | 0.07 | 0.08 | 0.05 | 0.08 | 20 | 100 | 1.363636364 | 31.36363636 | 745.5454545 | 8158 | no | 69.98663926 | 12 | 4.26969697 | 3.746125939 | 5.5 | 9.058367876 | 0.110758086 | 9.1 | 0.602202073 | 8.242396373 | 0.091286809 | 2.629160622 | 40.06968912 | 54 | 17 | 255.638601 | 537 | 139 | 1.31 | 9.1375 | 8.0475 | 89.17 | 84 | 0.07 | 0.08 | 0.05 | 0.08 | 20 | 1100000 | 11
80 | 9 | 5MG | 240000 | jan.19 | 5 | 14 | 3 | 4 | 4 | 2.09 | 0.19 | 0.07 | 94 | 1.71 | 42.61 | 205.972 | 0.0499 | 19 | 53 | 85 | 4.718 | 0.45 | 0.34 | 31.909 | 111.443 | 236.754 | 4.8 | 3.589 | 2.8 | 2.9 | 2.9 | 3 | 111 | 115 | 1 | 1.14 | 56.84 | 68.6 | 53 | 47 | 63 | 62.72 | 7.1 | 7 | 1.639531898 | 1.902335456 | 96.578 | 96.212 | 92.83 | 91 | 0.03 | 0.23 | 0.05 | 0.1 | 9 | 99.82351544 | 5.416666667 | 96.25 | 1159.166667 | 2766 | no | 19.99644128 | 10 | 11.55333333 | 5.098309179 | 6.4 | 5.354589372 | 0.051018175 | 5.4 | 0.1 | 4.087898551 | 0.038994984 | 0.938997585 | 250.5519324 | 390 | 206 | 85.4263285 | 100 | 75 | 0.21 | 7.607142857 | 3.933571429 | 92.83 | 91 | 0.03 | 0.23 | 0.05 | 0.1 | 9 | 240000 | 2.4
82 | 7 | 20M | 1200000 | jan.19 | 2 | 1 | 3 | 4 | 4 | 1.12 | 0.14 | 0.07 | 95 | 0 | 25.74 | 163.303 | 0.0499 | 19 | 53 | 85 | 4.718 | 0.45 | 0.34 | 31.909 | 111.443 | 236.754 | 4.8 | 3.589 | 3.7 | 3.8 | 3.9 | 3.9 | 223 | 228 | 9.9 | 0.63 | 64.68 | 80.36 | 58 | 46 | 72 | 72.52 | 9 | 9.1 | 1.08019518 | 1.301523888 | 90.431 | 90.568 | 89.33 | 87 | 0.04 | 0.09 | 0.05 | 0.09 | 7 | 119.875299 | 2.333333333 | 109.3333333 | 907.5 | 8197 | no | 19.99833194 | 19 | 7.224137931 | 3.193245516 | 9.2 | 8.786988222 | 0.758931162 | 8.3 | 0.081155356 | 5.183791363 | 0.026383411 | 1.045740325 | 2.586371284 | 22 | 0 | 195.67106 | 241 | 107 | 0.52 | 7.644827586 | 4.975862069 | 89.33 | 87 | 0.04 | 0.09 | 0.05 | 0.09 | 7 | 1200000 | 12
83 | 11 | 5MG | 480000 | jan.19 | 5 | 14 | 4 | 5 | 4 | 2.09 | 0.19 | 0.07 | 94 | 1.71 | 42.61 | 205.972 | 0.05 | 17 | 50 | 82 | 4.586 | 0.45 | 0.35 | 35.309 | 126.824 | 260.205 | 4.8 | 3.589 | 2.6 | 2.6 | 2.7 | 2.7 | 55.5 | 58.1 | 1.57 | 1.29 | 47.04 | 56.84 | 42 | 31 | 53 | 49.98 | 5.1 | 5.1 | 2.017465487 | 2.311866006 | 95.865 | 96.591 | 95.33 | 92 | 0.05 | 0.25 | 0.05 | 0.11 | 11 | 99.99116959 | 3.958333333 | 76.04166667 | 1079.791667 | 4910 | no | 30.02162478 | 9 | 9.065217391 | 6.178732227 | 9.7 | 2.958590047 | 0.049511211 | 3 | 0 | 3.775924171 | 0.033463906 | 0.937742891 | 439.653436 | 494 | 389 | 82.25651659 | 95 | 77 | 0.2 | 3.140909091 | 3.729545455 | 95.33 | 92 | 0.05 | 0.25 | 0.05 | 0.11 | 11 | 480000 | 4.8
84 | 11 | 5MG | 480000 | jan.19 | 5 | 14 | 4 | 5 | 4 | 2.09 | 0.19 | 0.07 | 94 | 1.71 | 42.61 | 205.972 | 0.05 | 17 | 50 | 82 | 4.586 | 0.45 | 0.35 | 35.309 | 126.824 | 260.205 | 4.8 | 3.589 | 2.6 | 2.7 | 2.7 | 2.7 | 54.9 | 57.8 | 1.41 | 1.57 | 39.2 | 49 | 36 | 27 | 43 | 44.1 | 5 | 5.1 | 1.6985138 | 2.03988177 | 98.106 | 98.106 | 95.5 | 94 | 0.04 | 0.24 | 0.05 | 0.11 | 11 | 99.96899942 | 4.791666667 | 60.83333333 | 701.6666667 | 2791 | no | 30 | 7 | 8.978571429 | 6.229620991 | 10.7 | 2.459358601 | 0.049249291 | 2.5 | 0 | 3.746361516 | 0.039593146 | 0.997131195 | 448.2437318 | 474 | 105 | 78.26705539 | 88 | 28 | 0.17 | 2.814285714 | 3.701428571 | 95.5 | 94 | 0.04 | 0.24 | 0.05 | 0.11 | 11 | 480000 | 4.8
85 | 11 | 5MG | 480000 | jan.19 | 5 | 14 | 4 | 5 | 4 | 2.09 | 0.19 | 0.07 | 94 | 1.71 | 42.61 | 205.972 | 0.05 | 17 | 50 | 82 | 4.586 | 0.45 | 0.35 | 35.309 | 126.824 | 260.205 | 4.8 | 3.589 | 2.6 | 2.6 | 2.7 | 2.7 | 54.9 | 57.5 | 1.31 | 1.16 | 48.02 | 56.84 | 43 | 34 | 53 | 52.92 | 5.1 | 5.1 | 2.065500379 | 2.447858124 | 95.833 | 95.833 | 97 | 92 | 0.06 | 0.24 | 0.05 | 0.11 | 11 | 99.87002356 | 8.333333333 | 172.7083333 | 1687.083333 | 2276 | yes | 30 | 6 | 4.775 | 5.965005931 | 35 | 2.99940688 | 0.298422566 | 2.8 | 0.040747331 | 3.768256228 | 0.045953617 | 0.908879004 | 464.2348754 | 650 | 66 | 90.87663108 | 142 | 29 | 0.1 | 2.725 | 3.693333333 | 97 | 92 | 0.06 | 0.24 | 0.05 | 0.11 | 11 | 480000 | 4.8
86 | 11 | 5MG | 480000 | jan.19 | 5 | 14 | 4 | 5 | 4 | 2.09 | 0.19 | 0.07 | 94 | 1.71 | 42.61 | 205.972 | 0.05 | 17 | 50 | 82 | 4.586 | 0.45 | 0.35 | 35.309 | 126.824 | 260.205 | 4.8 | 3.589 | 2.5 | 2.6 | 2.6 | 2.7 | 54.1 | 58.4 | 1.14 | 1.58 | 52.92 | 62.72 | 45 | 38 | 52 | 57.82 | 5.1 | 5.1 | 2.161570165 | 2.674511654 | 97.348 | 97.348 | 94 | 89 | 0.06 | 0.24 | 0.05 | 0.11 | 11 | 99.92202103 | 2.708333333 | 51.25 | 668.125 | 3006 | no | 30 | 9 | 7.186666667 | 5.480612846 | 8.6 | 3.359929287 | 0.049138759 | 3.4 | 0.061166765 | 3.70824396 | 0.026676864 | 0.84 | 486.5904537 | 534 | 402 | 100.7790218 | 113 | 86 | 0.14 | 3.7 | 3.757333333 | 94 | 89 | 0.06 | 0.24 | 0.05 | 0.11 | 11 | 480000 | 4.8
87 | 11 | 5MG | 480000 | jan.19 | 5 | 14 | 4 | 5 | 4 | 2.09 | 0.19 | 0.07 | 94 | 1.71 | 42.61 | 205.972 | 0.05 | 17 | 50 | 82 | 4.586 | 0.45 | 0.35 | 35.309 | 126.824 | 260.205 | 4.8 | 3.589 | 2.6 | 2.6 | 2.6 | 2.7 | 55 | 57.4 | 1.47 | 1.33 | 49 | 58.8 | 45 | 31 | 54 | 53.9 | 5.1 | 5.1 | 2.161570165 | 2.49318883 | 98.106 | 98.106 | 98.33 | 92 | 0.05 | 0.28 | 0.05 | 0.15 | 11 | 99.89409065 | 5.208333333 | 102.0833333 | 877.2916667 | 3722 | no | 29.99312321 | 10 | 4.684210526 | 5.651216686 | 10.4 | 3.359478261 | 0.049343312 | 3.4 | 0 | 3.742846377 | 0.033953738 | 0.866052174 | 474.4278261 | 512 | 109 | 102.0307246 | 121 | 64 | 0.14 | 3.35 | 3.677222222 | 98.33 | 92 | 0.05 | 0.28 | 0.05 | 0.15 | 11 | 480000 | 4.8
88 | 21 | 5MG | 240000 | feb.19 | 3 | 138 | 3 | 4 | 3 | 2 | 0.33 |  | 93.7 | 3.56 | 49.08 | 172.07 | 0.0499 | 19 | 53 | 85 | 4.718 | 0.45 | 0.34 | 31.909 | 111.443 | 236.754 | 4.8 | 3.167 | 3.3 | 3.4 | 3.3 | 3.4 | 111 | 116 | 0.97 | 1.22 | 50.96 | 82.32 | 49 | 39 | 58 | 59.78 | 6.1 | 6.1 | 1.504830814 | 1.835893593 | 95.42 | 94.697 | 95.67 | 88 | 0.03 | 0.06 | 0.05 | 0.05 | 21 | 99.79843185 | 3.333333333 | 85 | 246.25 | 408 | no | 50 | 4 | 5.133333333 | 4.616160389 | 9.5 | 4.663061968 | 0.052168124 | 4.7 | 0.089914945 | 5.24490887 | 0.130285893 | 1.744605103 | 64.2308627 | 75 | 30 | 197.653706 | 214 | 110 | 0.06 | 4.783333333 | 5.28 | 95.67 | 88 | 0.03 | 0.06 | 0.05 | 0.05 | 21 | 240000 | 2.4
89 | 21 | 5MG | 240000 | feb.19 | 3 | 139 | 3 | 4 | 3 | 2 | 0.39 |  | 93.7 | 3.56 | 49.08 | 172.07 | 0.0499 | 19 | 53 | 85 | 4.718 | 0.45 | 0.34 | 31.909 | 111.443 | 236.754 | 4.8 | 3.167 | 3.3 | 3.3 | 3.3 | 3.4 | 109 | 114 | 1.09 | 1.17 | 45.08 | 62.72 | 48 | 40 | 62 | 56.84 | 6.1 | 6.1 | 1.518790284 | 1.745603744 | 98.859 | 98.485 | 91.67 | 88 | 0.03 | 0.05 | 0.05 | 0.05 | 21 | 100 | 2.083333333 | 93.33333333 | 511.6666667 | 1182 | no | 49.96266044 | 7 | 7.5 | 4.75884434 | 9.3 | 4.455896226 | 0.054659177 | 4.5 | 0.031367925 | 5.207417453 | 0.12909294 | 1.757771226 | 65.56014151 | 72 | 58 | 187.2299528 | 203 | 171 | 0.11 | 4.625 | 5.2725 | 91.67 | 88 | 0.03 | 0.05 | 0.05 | 0.05 | 21 | 240000 | 2.4
90 | 14 | 5MG | 4800000 | feb.19 | 3 | 15 | 3 | 4 | 3 | 2 | 0.46 | 0.07 | 93.7 | 3.56 | 49.08 | 172.07 | 0.0499 | 19 | 53 | 85 | 4.718 | 0.45 | 0.34 | 31.909 | 111.443 | 236.754 | 4.8 | 3.167 | 2.4 | 2.6 | 2.5 | 2.7 | 53.8 | 57.2 | 1.55 | 1.64 | 60.76 | 68.6 | 50 | 23 | 110 | 65.66 | 5.1 | 5.1 | 2.401744627 | 3.037157302 | 97.23 | 97.045 | 96.83 | 95 | 0.03 | 0.11 | 0.05 | 0.05 | 14 | 99.89743259 | 145.4166667 | 1118.125 | 10542.91667 | 8269 | no | 21.05463489 | 26 | 13.21578947 | 4.303233758 | 13.2 | 7.048831337 | 0.143868382 | 7.1 | 3.377677942 | 3.707882311 | 0.0637056 | 0.636050623 | 53.02178764 | 63 | 0 | 365.7604534 | 415 | 0 | 0.23 | 4.746875 | 3.7034375 | 96.83 | 95 | 0.03 | 0.11 | 0.05 | 0.05 | 14 | 480000 | 4.8
91 | 14 | 5MG | 4800000 | feb.19 | 3 | 15 | 3 | 4 | 3 | 2 | 0.46 | 0.07 | 93.7 | 3.56 | 49.08 | 172.07 | 0.0499 | 19 | 53 | 85 | 4.718 | 0.45 | 0.34 | 31.909 | 111.443 | 236.754 | 4.8 | 3.167 | 2.5 | 2.6 | 2.6 | 2.7 | 54.8 | 57.3 | 1.6 | 1.18 | 45.08 | 56.84 | 34 | 23 | 42 | 50.96 | 5.1 | 5.1 | 1.633186347 | 2.357196712 | 98.937 | 98.75 | 95.5 | 92 | 0.05 | 0.06 | 0.05 | 0.05 | 14 | 99.98013547 | 21.45833333 | 244.375 | 1908.125 | 7338 | no | 29.98867748 | 12 | 5.81 | 3.630940131 | 5.6 | 4.456723402 | 0.062700145 | 4.5 | 1.569901152 | 3.635031877 | 0.059482151 | 0.819857285 | 54.88857694 | 60 | 46 | 365.5803942 | 400 | 75 | 0.17 | 6.093103448 | 3.671724138 | 95.5 | 92 | 0.05 | 0.06 | 0.05 | 0.05 | 14 | 480000 | 4.8
92 | 15 | 40M | 1100000 | feb.19 | 3 | 16 | 3 | 4 | 4 | 2.11 | 0.47 | 0.05 | 93.5 | 3.89 | 48.58 | 186.96 | 0.0499 | 19 | 53 | 85 | 4.718 | 0.45 | 0.34 | 31.909 | 111.443 | 236.754 | 4.8 | 3.589 | 5.1 | 5.2 | 5.2 | 5.3 | 433 | 454 | 0.96 | 1.31 | 94.08 | 129.36 | 96 | 76 | 128 | 112.7 | 10.1 | 10.2 | 1.164251653 | 1.327847567 | 98.116 | 97.913 | 90 | 84 | 0.09 | 0.05 | 0.05 | 0.05 | 15 | 99.94566969 | 5.181818182 | 54.54545455 | 1615.818182 | 8716 | yes | 20.32193145 | 37 | 3.576744186 | 7.018125401 | 14.5 | 11.35385983 | 0.204500004 | 11.4 | 4.657135602 | 8.329951752 | 0.124725038 | 2.518227527 | 17.67877095 | 53 | 7 | 120.5330117 | 129 | 108 | 0.4 | 11.12941176 | 8.173529412 | 90 | 84 | 0.09 | 0.05 | 0.05 | 0.05 | 15 | 1100000 | 11
93 | 15 | 40M | 1100000 | feb.19 | 3 | 16 | 3 | 4 | 4 | 2.11 | 0.47 | 0.05 | 93.5 | 3.89 | 48.58 | 186.96 | 0.0499 | 19 | 53 | 85 | 4.718 | 0.45 | 0.34 | 31.909 | 111.443 | 236.754 | 4.8 | 3.589 | 4.9 | 5.1 | 5.2 | 5.3 | 444 | 458 | 0.97 | 0.87 | 109.76 | 141.12 | 100 | 71 | 123 | 120.54 | 10.1 | 10.2 | 1.236541788 | 1.420219572 | 98.883 | 98.802 | 87.25 | 76 | 0.12 | 0.12 | 0.07 | 0.05 | 15 | 99.97751958 | 4.363636364 | 47.81818182 | 896.9090909 | 8134 | no | 19.99389587 | 6 | 4.639366516 | 4.371087038 | 8 | 11.86195569 | 0.1624414 | 11.9 | 5.079373568 | 8.291235039 | 0.054038415 | 2.545928189 | 22.61650115 | 31 | 8 | 125.4087089 | 134 | 118 | 0.37 | 12.68125 | 8.199375 | 87.25 | 76 | 0.12 | 0.12 | 0.07 | 0.05 | 15 | 1100000 | 11
95 | 25 | 5MG | 240000 | feb.19 | 5 | 20 | 3 | 4 | 3 | 1.64 | 0.18 | 0.06 | 94.4 | 2.99 | 57.3 | 173.586 | 0.0499 | 19 | 53 | 85 | 4.718 | 0.45 | 0.34 | 31.909 | 111.443 | 236.754 | 4.8 | 3.167 | 3.3 | 3.3 | 3.3 | 3.4 | 110 | 114 | 1.27 | 1.06 | 50.96 | 68.6 | 44 | 32 | 55 | 57.82 | 6.1 | 6.1 | 1.392224427 | 1.775700361 | 97.719 | 97.348 | 94.5 | 88 | 0.04 | 0.24 | 0.05 | 0.11 | 25 | 100 | 2.916666667 | 112.9166667 | 826.25 | 1939 | no | 49.9625731 | 9 | 14.44545455 | 5.059834123 | 9.6 | 4.455924171 | 0.054243193 | 4.5 | 0.026895735 | 5.196078199 | 0.12707177 | 1.74985782 | 68.27488152 | 77 | 58 | 186.3388626 | 201 | 170 | 0.49 | 5.07 | 5.397 | 94.5 | 88 | 0.04 | 0.24 | 0.05 | 0.11 | 25 | 240000 | 2.4
96 | 25 | 5MG | 240000 | feb.19 | 5 | 20 | 3 | 4 | 3 | 1.64 | 0.18 | 0.06 | 94.4 | 2.99 | 57.3 | 173.586 | 0.0499 | 19 | 53 | 85 | 4.718 | 0.45 | 0.34 | 31.909 | 111.443 | 236.754 | 4.8 | 3.167 | 3.2 | 3.3 | 3.3 | 3.3 | 108 | 113 | 0.94 | 0.99 | 56.84 | 68.6 | 52 | 44 | 59 | 63.7 | 6.1 | 6.1 | 1.645356141 | 2.015561272 | 98.092 | 97.348 | 90.83 | 86 | 0.05 | 0.25 | 0.05 | 0.13 | 25 | 100 | 2.916666667 | 129.5833333 | 1236.666667 | 2885 | no | 49.92433062 | 8 | 8.746666667 | 5.288507109 | 10.4 | 4.953317536 | 0.058049667 | 5 | 0.013507109 | 5.177227488 | 0.12292169 | 1.69 | 65.20616114 | 71 | 57 | 195.9632701 | 212 | 183 | 0.16 | 4.984615385 | 5.239230769 | 90.83 | 86 | 0.05 | 0.25 | 0.05 | 0.13 | 25 | 240000 | 2.4
97 | 25 | 5MG | 240000 | feb.19 | 5 | 20 | 3 | 4 | 3 | 1.64 | 0.18 | 0.06 | 94.4 | 2.99 | 57.3 | 173.586 | 0.0499 | 19 | 53 | 85 | 4.718 | 0.45 | 0.34 | 31.909 | 111.443 | 236.754 | 4.8 | 3.167 | 3.2 | 3.3 | 3.3 | 3.4 | 110 | 114 | 1.26 | 0.9 | 58.8 | 74.48 | 53 | 45 | 61 | 65.66 | 6.1 | 6.1 | 1.676997605 | 2.016473291 | 96.226 | 96.591 | 95.5 | 92 | 0.03 | 0.25 | 0.05 | 0.11 | 25 | 99.99248826 | 5 | 134.1666667 | 1631.25 | 3843 | no | 49.96248535 | 11 | 7.517647059 | 5.187799043 | 10.2 | 5.154425837 | 0.055947199 | 5.2 | 0.000119617 | 5.193301435 | 0.098950711 | 1.691351675 | 69.85885167 | 79 | 61 | 203.2464115 | 220 | 189 | 0.38 | 4.94375 | 5.210625 | 95.5 | 92 | 0.03 | 0.25 | 0.05 | 0.11 | 25 | 240000 | 2.4
98 | 25 | 5MG | 240000 | feb.19 | 5 | 20 | 3 | 4 | 3 | 1.64 | 0.18 | 0.06 | 94.4 | 2.99 | 57.3 | 173.586 | 0.0499 | 19 | 53 | 85 | 4.718 | 0.45 | 0.34 | 31.909 | 111.443 | 236.754 | 4.8 | 3.167 | 3.2 | 3.3 | 3.3 | 3.3 | 110 | 115 | 1.08 | 1.26 | 57.82 | 77.42 | 54 | 39 | 66 | 66.64 | 6.1 | 6.1 | 1.708639069 | 2.108587177 | 99.234 | 98.106 | 95.5 | 91 | 0.02 | 0.26 | 0.05 | 0.12 | 25 | 99.93835458 | 4.166666667 | 185 | 1596.666667 | 3713 | no | 49.88799076 | 11 | 5.968421053 | 5.485596222 | 10.1 | 5.050531287 | 0.059521942 | 5.1 | 0 | 5.19403778 | 0.127667707 | 1.705690673 | 67 | 74 | 58 | 196.1853601 | 214 | 188 | 0.14 | 5.375 | 5.288125 | 95.5 | 91 | 0.02 | 0.26 | 0.05 | 0.12 | 25 | 240000 | 2.4
99 | 25 | 5MG | 240000 | feb.19 | 5 | 20 | 3 | 4 | 3 | 1.64 | 0.18 | 0.06 | 94.4 | 2.99 | 57.3 | 173.586 | 0.0499 | 19 | 53 | 85 | 4.718 | 0.45 | 0.34 | 31.909 | 111.443 | 236.754 | 4.8 | 3.167 | 3.2 | 3.8 | 3.3 | 3.3 | 111 | 115 | 4.17 | 1.16 | 59.78 | 70.56 | 56 | 46 | 73 | 64.68 | 6.1 | 6.1 | 1.538774366 | 2.046569907 | 97.736 | 98.106 | 93.67 | 87 | 0.03 | 0.25 | 0.05 | 0.11 | 25 | 99.96776084 | 3.333333333 | 166.6666667 | 577.9166667 | 1237 | no | 49.96135831 | 5 | 9.588888889 | 5.367810651 | 9.3 | 5.255621302 | 0.064449904 | 5.3 | 0 | 5.208804734 | 0.130559735 | 1.701976331 | 70.12189349 | 81 | 63 | 207.616568 | 223 | 110 | 0.08 | 5.5625 | 5.2425 | 93.67 | 87 | 0.03 | 0.25 | 0.05 | 0.11 | 25 | 240000 | 2.4
100 | 25 | 5MG | 240000 | feb.19 | 5 | 20 | 3 | 4 | 3 | 1.64 | 0.18 | 0.06 | 94.4 | 2.99 | 57.3 | 173.586 | 0.0499 | 19 | 53 | 85 | 4.718 | 0.45 | 0.34 | 31.909 | 111.443 | 236.754 | 4.8 | 3.167 | 3.2 | 3.3 | 3.2 | 3.4 | 111 | 115 | 1.04 | 0.97 | 58.8 | 72.52 | 55 | 46 | 65 | 66.64 | 6.1 | 6.1 | 1.740280533 | 2.046569907 | 98.485 | 98.485 | 94 | 89 | 0.04 | 0.25 | 0.05 | 0.11 | 25 | 99.91813953 | 2.5 | 108.3333333 | 420 | 930 | no | 49.96167247 | 7 | 3.675 | 5.012895662 | 9.5 | 5.052520516 | 0.058613488 | 5.1 | 0 | 5.176143025 | 0.13288515 | 1.72 | 70.3880422 | 77 | 62 | 199.1383353 | 214 | 185 | 0.12 | 4.957142857 | 5.207142857 | 94 | 89 | 0.04 | 0.25 | 0.05 | 0.11 | 25 | 240000 | 2.4
101 | 25 | 5MG | 240000 | feb.19 | 5 | 20 | 3 | 4 | 3 | 1.64 | 0.18 | 0.06 | 94.4 | 2.99 | 57.3 | 173.586 | 0.0499 | 19 | 53 | 85 | 4.718 | 0.45 | 0.34 | 31.909 | 111.443 | 236.754 | 4.8 | 3.167 | 3.3 | 3.3 | 3.2 | 3.3 | 110 | 115 | 0.94 | 1.21 | 54.88 | 68.6 | 55 | 44 | 64 | 61.74 | 6.1 | 6.1 | 1.740280533 | 1.953544002 | 95.833 | 95.833 | 90.83 | 84 | 0.04 | 0.25 | 0.05 | 0.11 | 25 | 99.83638526 | 3.75 | 148.75 | 1140.416667 | 2609 | no | 49.9608076 | 8 | 5.253333333 | 5.254171705 | 10.1 | 4.860217654 | 0.059671831 | 4.9 | 0 | 5.143700121 | 0.047518031 | 1.74 | 72.88754534 | 82 | 62 | 198.3941959 | 211 | 186 | 0.15 | 5.271428571 | 5.195714286 | 90.83 | 84 | 0.04 | 0.25 | 0.05 | 0.11 | 25 | 240000 | 2.4
102 | 25 | 5MG | 240000 | feb.19 | 5 | 20 | 3 | 4 | 3 | 1.64 | 0.18 | 0.06 | 94.4 | 2.99 | 57.3 | 173.586 | 0.0499 | 19 | 53 | 85 | 4.718 | 0.45 | 0.34 | 31.909 | 111.443 | 236.754 | 4.8 | 3.167 | 3.2 | 3.3 | 3.3 | 3.3 | 110 | 115 | 1.18 | 0.94 | 60.76 | 76.44 | 55 | 44 | 67 | 63.7 | 6.1 | 6.1 | 1.740280533 | 2.015561272 | 99.62 | 99.242 | 91 | 81 | 0.02 | 0.26 | 0.05 | 0.12 | 25 | 100 | 2.083333333 | 170 | 395.8333333 | 828 | no | 49.88863375 | 7 | 12.61111111 | 5.338515081 | 10.5 | 4.955568445 | 0.060276863 | 5 | 0 | 5.144733179 | 0.09600552 | 1.731438515 | 74.43387471 | 80 | 64 | 197.8074246 | 215 | 183 | 0.06 | 4.966666667 | 5.15 | 91 | 81 | 0.02 | 0.26 | 0.05 | 0.12 | 25 | 240000 | 2.4
103 | 25 | 5MG | 240000 | feb.19 | 5 | 20 | 3 | 4 | 3 | 1.64 | 0.18 | 0.06 | 94.4 | 2.99 | 57.3 | 173.586 | 0.0499 | 19 | 53 | 85 | 4.718 | 0.45 | 0.34 | 31.909 | 111.443 | 236.754 | 4.8 | 3.167 | 3.3 | 3.3 | 3.3 | 3.3 | 111 | 115 | 1.27 | 0.89 | 49.98 | 65.66 | 52 | 40 | 62 | 55.86 | 6.1 | 6.1 | 1.645356141 | 1.767492192 | 96.591 | 96.591 | 94.83 | 92 | 0.02 | 0.26 | 0.05 | 0.12 | 25 | 99.90698225 | 4.583333333 | 130 | 545.8333333 | 1175 | no | 49.96217494 | 4 | 7.3 | 5.191288783 | 10.1 | 4.954002389 | 0.060293263 | 5 | 0 | 5.114575866 | 0.054686738 | 1.725854241 | 68.130227 | 78 | 60 | 187.0908005 | 203 | 168 | 0.12 | 5.0125 | 5.14625 | 94.83 | 92 | 0.02 | 0.26 | 0.05 | 0.12 | 25 | 240000 | 2.4
104 | 25 | 5MG | 240000 | feb.19 | 5 | 20 | 3 | 4 | 3 | 1.64 | 0.18 | 0.06 | 94.4 | 2.99 | 57.3 | 173.586 | 0.0499 | 19 | 53 | 85 | 4.718 | 0.45 | 0.34 | 31.909 | 111.443 | 236.754 | 4.8 | 3.167 | 3.3 | 3.3 | 3.3 | 3.3 | 109 | 114 | 1.02 | 1.24 | 56.84 | 68.6 | 52 | 40 | 64 | 63.7 | 6.1 | 6.1 | 1.645356141 | 2.015561272 | 99.242 | 99.242 | 92.67 | 88 | 0.02 | 0.25 | 0.05 | 0.12 | 25 | 99.8423651 | 2.916666667 | 111.6666667 | 542.5 | 1229 | no | 49.96330275 | 5 | 9.06 | 5.089675174 | 10.1 | 4.953828306 | 0.056436644 | 5 | 0 | 5.104640371 | 0.097954922 | 1.72 | 67.97447796 | 75 | 61 | 185.6542923 | 199 | 178 | 0.08 | 4.933333333 | 5.146666667 | 92.67 | 88 | 0.02 | 0.25 | 0.05 | 0.12 | 25 | 240000 | 2.4
105 | 25 | 5MG | 240000 | feb.19 | 5 | 20 | 3 | 4 | 3 | 1.64 | 0.18 | 0.06 | 94.4 | 2.99 | 57.3 | 173.586 | 0.0499 | 19 | 53 | 85 | 4.718 | 0.45 | 0.34 | 31.909 | 111.443 | 236.754 | 4.8 | 3.167 | 3.2 | 3.3 | 3.2 | 3.4 | 111 | 116 | 1.01 | 1.18 | 58.8 | 74.48 | 54 | 46 | 60 | 65.66 | 6.1 | 6.1 | 1.708639069 | 2.016473291 | 96.591 | 96.591 | 92.33 | 86 | 0.04 | 0.27 | 0.05 | 0.13 | 25 | 99.93841608 | 2.5 | 105.4166667 | 723.3333333 | 1671 | no | 49.9622196 | 6 | 6.054545455 | 5.048803828 | 10 | 5.055861244 | 0.053402549 | 5.1 | 0 | 5.120837321 | 0.040768279 | 1.72 | 70.34688995 | 81 | 59 | 190.1327751 | 202 | 178 | 0.04 | 4.92 | 5.148 | 92.33 | 86 | 0.04 | 0.27 | 0.05 | 0.13 | 25 | 240000 | 2.4
94 | 18 | 10M | 1920000 | feb.19 | 4 | 98 | 3 | 5 | 3 | 0 | 0.13 | 0 | 94.9 | 1.55 | 48.52 | 174.065 | 0.05 | 17 | 50 | 82 | 4.718 | 0.45 | 0.34 | 31.909 | 111.443 | 236.754 | 4.8 | 3.167 | 3.2 | 3.4 | 3.3 | 3.4 | 112 | 116 | 1.48 | 0.96 | 65.66 | 86.24 | 57 | 38 | 78 | 73.5 | 6 | 6.1 | 1.779692769 | 2.257246221 | 98.672 | 98.485 | 88.17 | 81 | 0.12 | 0.05 | 0.05 | 0.05 | 18 | 119.928366 | 2.291666667 | 42.96875 | 727.9166667 | 7998 | no | 19.99896068 | 15 | 7.976923077 | 5.510283626 | 9.8 | 4.267316394 | 0.268419614 | 4.2 | 0.02765402 | 5.654103724 | 0.038273065 | 1.678639053 | 10.3872259 | 45 | 0 | 186.5062652 | 260 | 109 | 1.35 | 5.188 | 5.2992 | 88.17 | 81 | 0.12 | 0.05 | 0.05 | 0.05 | 18 | 1920000 | 19.2
106 | 24 | 40M | 1100000 | feb.19 | 5 | 25 | 3 | 5 | 3 | 1.38 | 0.18 | 0.06 | 94.7 | 1.42 | 26.75 | 139.624 | 0.05 | 17 | 50 | 82 | 4.718 | 0.45 | 0.34 | 31.909 | 111.443 | 236.754 | 4.8 | 3.167 | 5.2 | 5.3 | 5.3 | 5.4 | 442 | 461 | 1.02 | 1.09 | 99.96 | 125.44 | 91 | 61 | 116 | 108.78 | 10.1 | 10.1 | 1.082790649 | 1.270381815 | 98.386 | 98.264 | 92 | 89 | 0.11 | 0.23 | 0.05 | 0.09 | 24 | 79.96455466 | 2.636363636 | 46 | 694.4545455 | 6804 | no | 45 | 15 | 5.363888889 | 4.412601958 | 8.1 | 9.459991843 | 0.125781586 | 9.5 | 5.03278956 | 8.016606852 | 0.049426938 | 2.725328303 | 23.15844209 | 32 | 9 | 124.4944943 | 130 | 120 | 0.4 | 11.44166667 | 7.972222222 | 92 | 89 | 0.11 | 0.23 | 0.05 | 0.09 | 24 | 1100000 | 11
107 | 24 | 40M | 1100000 | feb.19 | 5 | 26 | 3 | 5 | 3 | 1.58 | 0.19 | 0.07 | 94.5 | 1.33 | 23.32 | 150.697 | 0.05 | 17 | 50 | 82 | 4.718 | 0.45 | 0.34 | 31.909 | 111.443 | 236.754 | 4.8 | 3.167 | 5.2 | 5.3 | 5.3 | 5.4 | 439 | 463 | 0.9 | 1.37 | 103.88 | 136.22 | 96 | 75 | 120 | 117.6 | 10.1 | 10.1 | 1.142284641 | 1.373385746 | 99.256 | 99.215 | 86.42 | 76 | 0.12 | 0.24 | 0.05 | 0.11 | 24 | 79.97587115 | 2.454545455 | 60.09090909 | 325.3636364 | 2598 | no | 45 | 8 | 5.593333333 | 4.477366924 | 7.6 | 9.260780329 | 0.144401346 | 9.3 | 4.96173542 | 7.987472059 | 0.040427976 | 2.737967893 | 27.15830116 | 46 | 11 | 124.0843325 | 130 | 121 | 0.36 | 10.34 | 7.828 | 86.42 | 76 | 0.12 | 0.24 | 0.05 | 0.11 | 24 | 1100000 | 11
108 | 19 | 5MG | 240000 | mar.19 | 4 | 98 | 3 | 5 | 3 | 0 | 0.11 | 0 | 94.4 | 1.73 | 52 | 186.602 | 0.05 | 17 | 50 | 82 | 4.718 | 0.45 | 0.34 | 31.909 | 111.443 | 236.754 | 4.8 | 3.167 | 3.3 | 3.4 | 3.3 | 3.4 | 111 | 115 | 0.84 | 0.85 | 52.92 | 62.72 | 51 | 41 | 61 | 58.8 | 6.1 | 6.1 | 1.56625248 | 1.805796977 | 95.455 | 95.455 | 94.17 | 87 | 0.03 | 0.12 | 0.05 | 0.06 | 19 | 99.93417874 | 3.75 | 71.25 | 845.4166667 | 1990 | no | 49.96139928 | 9 | 13.44 | 4.48986569 | 7.4 | 4.57008547 | 0.04866298 | 4.6 | 0.106349206 | 5.377399267 | 0.068062251 | 1.97 | 101.1526252 | 114 | 78 | 177.5543346 | 200 | 159 | 0.38 | 4.977777778 | 5.405555556 | 94.17 | 87 | 0.03 | 0.12 | 0.05 | 0.06 | 19 | 240000 | 2.4
109 | 19 | 5MG | 240000 | mar.19 | 4 | 110 | 3 | 5 | 3 | 0 | 0.11 | 0 | 94.4 | 1.73 | 52 | 186.602 | 0.05 | 17 | 50 | 82 | 4.718 | 0.45 | 0.34 | 31.909 | 111.443 | 236.754 | 4.8 | 3.167 | 3.3 | 3.4 | 3.4 | 3.4 | 111 | 114 | 0.92 | 0.75 | 52.92 | 64.68 | 52 | 44 | 58 | 57.82 | 6.1 | 6.1 | 1.596963313 | 1.775700361 | 97.744 | 98.485 | 95.67 | 93 | 0.04 | 0.06 | 0.05 | 0.05 | 19 | 100 | 2.083333333 | 110.8333333 | 467.0833333 | 1104 | no | 49.88470588 | 6 | 8.37 | 4.151309524 | 7.5 | 4.763809524 | 0.052582979 | 4.8 | 0.242857143 | 5.378845238 | 0.0719255 | 1.931833333 | 100.5047619 | 114 | 82 | 177.1916667 | 196 | 162 | 0.06 | 4.8 | 5.418571429 | 95.67 | 93 | 0.04 | 0.06 | 0.05 | 0.05 | 19 | 240000 | 2.4
110 | 19 | 5MG | 240000 | mar.19 | 4 | 110 | 3 | 5 | 3 | 0 | 0.11 | 0 | 94.4 | 1.73 | 52 | 186.602 | 0.05 | 17 | 50 | 82 | 4.718 | 0.45 | 0.34 | 31.909 | 111.443 | 236.754 | 4.8 | 3.167 | 3.3 | 3.4 | 3.3 | 3.4 | 111 | 114 | 0.73 | 0.6 | 52.92 | 62.72 | 53 | 46 | 61 | 58.8 | 6.3 | 6.2 | 1.576001951 | 1.776671219 | 98.12 | 98.864 | 94.67 | 92 | 0.04 | 0.11 | 0.06 | 0.05 | 19 | 99.97971698 | 2.5 | 76.66666667 | 535.8333333 | 1270 | no | 49.92470588 | 5 | 7.28 | 4.169880952 | 7.3 | 4.776904762 | 0.046472112 | 4.8 | 0.128214286 | 5.386738095 | 0.070765122 | 1.93 | 100.1892857 | 114 | 83 | 175.8833333 | 192 | 162 | 0.11 | 4.85 | 5.38125 | 94.67 | 92 | 0.04 | 0.11 | 0.06 | 0.05 | 19 | 240000 | 2.4
111 | 19 | 5MG | 240000 | mar.19 | 4 | 110 | 3 | 5 | 3 | 0 | 0.11 | 0 | 94.4 | 1.73 | 52 | 186.602 | 0.05 | 17 | 50 | 82 | 4.718 | 0.45 | 0.34 | 31.909 | 111.443 | 236.754 | 4.8 | 3.167 | 3.3 | 3.4 | 3.3 | 3.4 | 111 | 114 | 0.72 | 0.83 | 50.96 | 64.68 | 51 | 42 | 60 | 59.78 | 6.1 | 6.1 | 1.56625248 | 1.835893593 | 97.727 | 97.727 | 91.5 | 83 | 0.03 | 0.06 | 0.05 | 0.05 | 19 | 99.9149941 | 2.5 | 74.58333333 | 816.25 | 1939 | no | 50 | 5 | 5.581818182 | 4.26076555 | 7 | 4.661363636 | 0.052048405 | 4.7 | 0.057655502 | 5.358205742 | 0.069407317 | 1.93 | 103.4904306 | 123 | 86 | 172.5430622 | 187 | 158 | 0.1 | 4.809090909 | 5.374545455 | 91.5 | 83 | 0.03 | 0.06 | 0.05 | 0.05 | 19 | 240000 | 2.4
112 | 19 | 5MG | 240000 | mar.19 | 4 | 110 | 3 | 5 | 3 | 0 | 0.11 | 0 | 94.4 | 1.73 | 52 | 186.602 | 0.05 | 17 | 50 | 82 | 4.718 | 0.45 | 0.34 | 31.909 | 111.443 | 236.754 | 4.8 | 3.167 | 3.3 | 3.4 | 3.3 | 3.3 | 111 | 113 | 0.83 | 0.53 | 51.94 | 64.68 | 52 | 43 | 62 | 57.82 | 6.1 | 6.1 | 1.596963313 | 1.829509462 | 96.981 | 97.348 | 93.83 | 90 | 0.02 | 0.14 | 0.07 | 0.05 | 19 | 100 | 2.916666667 | 89.16666667 | 527.0833333 | 1229 | no | 49.96199525 | 5 | 3.322222222 | 4.299879952 | 8 | 4.66482593 | 0.05257092 | 4.7 | 0.007442977 | 5.353973589 | 0.039972157 | 1.946926771 | 106.6038415 | 126 | 88 | 176.7286915 | 195 | 164 | 0.12 | 4.7375 | 5.3675 | 93.83 | 90 | 0.02 | 0.14 | 0.07 | 0.05 | 19 | 240000 | 2.4
113 | 19 | 5MG | 240000 | mar.19 | 4 | 110 | 3 | 5 | 3 | 0 | 0.11 | 0 | 94.4 | 1.73 | 52 | 186.602 | 0.05 | 17 | 50 | 82 | 4.718 | 0.45 | 0.34 | 31.909 | 111.443 | 236.754 | 4.8 | 3.167 | 3.3 | 3.4 | 3.3 | 3.4 | 109 | 113 | 0.78 | 0.99 | 49.98 | 64.68 | 50 | 42 | 57 | 58.8 | 6.1 | 6.1 | 1.535541647 | 1.805796977 | 98.099 | 97.727 | 89.5 | 88 | 0.02 | 0.13 | 0.06 | 0.05 | 19 | 99.89564706 | 6.666666667 | 121.25 | 693.75 | 1587 | no | 50 | 5 | 4 | 4.34297619 | 7.9 | 4.662857143 | 0.056530001 | 4.7 | 0.000833333 | 5.338595238 | 0.036042988 | 1.93 | 106.2595238 | 127 | 56 | 175.347619 | 193 | 104 | 0.14 | 4.68 | 5.361 | 89.5 | 88 | 0.02 | 0.13 | 0.06 | 0.05 | 19 | 240000 | 2.4
114 | 19 | 5MG | 240000 | mar.19 | 4 | 110 | 3 | 5 | 3 | 0 | 0.11 | 0 | 94.4 | 1.73 | 52 | 186.602 | 0.05 | 17 | 50 | 82 | 4.718 | 0.45 | 0.34 | 31.909 | 111.443 | 236.754 | 4.8 | 3.167 | 3.3 | 3.3 | 3.3 | 3.4 | 110 | 114 | 0.92 | 0.91 | 51.94 | 70.56 | 53 | 46 | 58 | 61.74 | 6.1 | 6.1 | 1.676997605 | 1.896086826 | 98.113 | 98.485 | 89.83 | 85 | 0.02 | 0.12 | 0.05 | 0.06 | 19 | 100 | 2.083333333 | 110.8333333 | 618.3333333 | 1459 | no | 49.96135831 | 5 | 10.62222222 | 4.39964497 | 7.5 | 4.765798817 | 0.049900206 | 4.8 | 0.000118343 | 5.398272189 | 0.039599257 | 1.93 | 103.6414201 | 123 | 83 | 176.8284024 | 194 | 159 | 0.1 | 4.8375 | 5.37125 | 89.83 | 85 | 0.02 | 0.12 | 0.05 | 0.06 | 19 | 240000 | 2.4
115 | 19 | 5MG | 240000 | mar.19 | 4 | 110 | 3 | 5 | 3 | 0 | 0.11 | 0 | 94.4 | 1.73 | 52 | 186.602 | 0.05 | 17 | 50 | 82 | 4.718 | 0.45 | 0.34 | 31.909 | 111.443 | 236.754 | 4.8 | 3.167 | 3.3 | 3.4 | 3.3 | 3.4 | 111 | 115 | 0.96 | 0.94 | 52.92 | 66.64 | 52 | 44 | 62 | 58.8 | 6.1 | 6.1 | 1.596963313 | 1.805796977 | 98.479 | 98.106 | 89.17 | 84 | 0.03 | 0.11 | 0.05 | 0.05 | 19 | 100 | 2.083333333 | 101.6666667 | 645.8333333 | 1532 | no | 50 | 5 | 3.922222222 | 4.391190476 | 8.3 | 4.66202381 | 0.053468041 | 4.7 | 0 | 5.409761905 | 0.043865006 | 1.963154762 | 103.297619 | 121 | 87 | 177.1738095 | 194 | 153 | 0.12 | 4.6 | 5.38 | 89.17 | 84 | 0.03 | 0.11 | 0.05 | 0.05 | 19 | 240000 | 2.4
116 | 19 | 5MG | 240000 | mar.19 | 4 | 110 | 3 | 5 | 3 | 0 | 0.11 | 0 | 94.4 | 1.73 | 52 | 186.602 | 0.05 | 17 | 50 | 82 | 4.718 | 0.45 | 0.34 | 31.909 | 111.443 | 236.754 | 4.8 | 3.167 | 3.3 | 3.4 | 3.3 | 3.4 | 111 | 114 | 0.88 | 0.89 | 52.92 | 66.64 | 50 | 44 | 58 | 61.74 | 6.1 | 6.1 | 1.535541647 | 1.896086826 | 99.245 | 99.621 | 91.33 | 88 | 0.03 | 0.12 | 0.05 | 0.05 | 19 | 99.93530093 | 4.166666667 | 93.33333333 | 706.25 | 1551 | no | 49.96184971 | 8 | 5.633333333 | 4.801518692 | 8.1 | 4.565303738 | 0.050256896 | 4.6 | 0 | 5.395700935 | 0.07087242 | 1.97 | 103.0549065 | 122 | 85 | 175.7943925 | 193 | 156 | 0.08 | 4.5875 | 5.42 | 91.33 | 88 | 0.03 | 0.12 | 0.05 | 0.05 | 19 | 240000 | 2.4
124 | 1 | 5MG | 240000 | mar.19 | 1 | 10 | 3 | 1 | 3 | 2.16 | 0.05 | 0.05 | 94.1 | 2.42 | 49.43 | 158.22 | 0.07 | 18 | 52 | 84 | 4.718 | 0.45 | 0.34 | 31.909 | 111.443 | 236.754 | 4.8 | 3.167 | 3.2 | 3.3 | 3.3 | 3.3 | 109 | 115 | 1.27 | 1.46 | 60.76 | 0 | 42 | 42 | 71 | 67.62 | 6.1 | 6.1 | 1.328941498 | 2.139595812 | 91.288 | 91.288 | 92.83 | 90 | 0.03 | 0.06 | 0.05 | 0.06 | 1 | 99.9043956 | 20.41666667 | 206.25 | 4242.083333 | 8314 | no | 30.05853659 | 26 | 14.278125 | 6.45571066 | 8.7 | 5.150063532 | 0.065065018 | 5.1 | 0 | 5.295743329 | 0.075409317 | 1.847750953 | 67.49174079 | 83 | 37 | 181.9542567 | 228 | 107 | 1.35 | 4.80625 | 4.969375 | 92.83 | 90 | 0.03 | 0.06 | 0.05 | 0.06 | 1 | 240000 | 2.4
125 | 1 | 5MG | 240000 | mar.19 | 1 | 10 | 3 | 1 | 3 | 2.16 | 0.05 | 0.05 | 94.1 | 2.42 | 49.43 | 158.22 | 0.07 | 18 | 52 | 84 | 4.718 | 0.45 | 0.34 | 31.909 | 111.443 | 236.754 | 4.8 | 3.167 | 3.2 | 3.4 | 3.3 | 3.4 | 111 | 115 | 1.34 | 1.04 | 58.8 | 74.48 | 49 | 42 | 59 | 65.66 | 6.1 | 6.1 | 1.504830814 | 2.016473291 | 96.947 | 96.212 | 96.5 | 94 | 0.03 | 0.08 | 0.05 | 0.08 | 1 | 100 | 3.75 | 100 | 1600.416667 | 3729 | no | 29.98441247 | 10 | 7.03125 | 5.553422983 | 7.6 | 4.658435208 | 0.064384831 | 4.7 | 0 | 5.302127139 | 0.082769524 | 1.905550122 | 64.65525672 | 79 | 57 | 165.1356968 | 179 | 150 | 0.21 | 5.16 | 5.161333333 | 96.5 | 94 | 0.03 | 0.08 | 0.05 | 0.08 | 1 | 240000 | 2.4
126 | 1 | 5MG | 240000 | mar.19 | 1 | 10 | 3 | 1 | 3 | 2.16 | 0.05 | 0.05 | 94.1 | 2.42 | 49.43 | 158.22 | 0.07 | 18 | 52 | 84 | 4.718 | 0.45 | 0.34 | 31.909 | 111.443 | 236.754 | 4.8 | 3.167 | 3.2 | 3.3 | 3.3 | 3.4 | 110 | 114 | 1.07 | 1.14 | 50.96 | 62.72 | 46 | 38 | 57 | 57.82 | 6.1 | 6.1 | 1.455507355 | 1.775700361 | 98.12 | 98.864 | 92.83 | 85 | 0.03 | 0.06 | 0.05 | 0.06 | 1 | 99.92246799 | 3.333333333 | 83.33333333 | 1220.416667 | 2305 | no | 30 | 4 | 8.469230769 | 5.925886525 | 9.1 | 4.355082742 | 0.068397932 | 4.3 | 0 | 5.272269504 | 0.083642254 | 1.91464539 | 64.06973995 | 77 | 56 | 159.0224586 | 175 | 148 | 1.38 | 4.446153846 | 5.127692308 | 92.83 | 85 | 0.03 | 0.06 | 0.05 | 0.06 | 1 | 240000 | 2.4
127 | 1 | 5MG | 240000 | mar.19 | 1 | 10 | 3 | 1 | 3 | 2.16 | 0.05 | 0.05 | 94.1 | 2.42 | 49.43 | 158.22 | 0.07 | 18 | 52 | 84 | 4.718 | 0.45 | 0.34 | 31.909 | 111.443 | 236.754 | 4.8 | 3.167 | 3.2 | 3.3 | 3.3 | 3.4 | 108 | 113 | 1.38 | 1.38 | 49 | 68.6 | 47 | 23 | 58 | 60.76 | 6.1 | 6.1 | 1.487148819 | 1.865990209 | 96.604 | 96.97 | 95 | 92 | 0.04 | 0.06 | 0.05 | 0.06 | 1 | 99.9942217 | 5 | 149.5833333 | 1682.916667 | 3573 | no | 30 | 6 | 9.923529412 | 6.261251504 | 8 | 4.255716005 | 0.061412578 | 4.3 | 0 | 5.249061372 | 0.083152262 | 1.915884477 | 65.44524669 | 78 | 58 | 161.9975933 | 177 | 149 | 2.3 | 3.764705882 | 4.972941176 | 95 | 92 | 0.04 | 0.06 | 0.05 | 0.06 | 1 | 240000 | 2.4
128 | 1 | 5MG | 240000 | mar.19 | 1 | 10 | 3 | 1 | 3 | 2.16 | 0.05 | 0.05 | 94.1 | 2.42 | 49.43 | 158.22 | 0.07 | 18 | 52 | 84 | 4.718 | 0.45 | 0.34 | 31.909 | 111.443 | 236.754 | 4.8 | 3.167 | 3.2 | 3.3 | 3.3 | 3.3 | 110 | 114 | 1.12 | 0.94 | 60.76 | 70.56 | 52 | 40 | 61 | 66.64 | 6.1 | 6.1 | 1.645356141 | 2.108587177 | 97.727 | 97.727 | 94.67 | 91 | 0.03 | 0.06 | 0.05 | 0.06 | 1 | 99.75773318 | 5.833333333 | 171.6666667 | 1635.833333 | 2846 | no | 30 | 10 | 5.807142857 | 6.369027611 | 8.7 | 4.352821128 | 0.06947494 | 4.3 | 0 | 5.296830732 | 0.076921172 | 1.93 | 68.37334934 | 83 | 57 | 158.3877551 | 179 | 143 | 0.23 | 5.092857143 | 5.232142857 | 94.67 | 91 | 0.03 | 0.06 | 0.05 | 0.06 | 1 | 240000 | 2.4
117 | 5 | 5MG | 2400000 | mar.19 | 2 | 1 | 3 | 1 | 3 | 1.12 | 0.14 | 0.07 | 95 | 0 | 25.74 | 163.303 | 0.07 | 18 | 52 | 84 | 4.718 | 0.45 | 0.34 | 31.909 | 111.443 | 236.754 | 4.8 | 3.167 | 2.6 | 2.9 | 2.8 | 2.9 | 109 | 114 | 1.43 | 1.01 | 47.04 | 66.64 | 53 | 41 | 71 | 57.82 | 7 | 7.1 | 1.662953782 | 1.788636497 | 96.206 | 96.061 | 91.33 | 88 | 0.02 | 0.24 | 0.06 | 0.13 | 5 | 99.89399625 | 14.875 | 171.6666667 | 1970.041667 | 22080 | no | 30.02319316 | 48 | 8.98875 | 5.596358047 | 10.6 | 8.454774583 | 0.662574756 | 7.9 | 0.004886996 | 3.649175246 | 0.035605251 | 0.640133712 | 88.65660869 | 192 | 0 | 60.12211573 | 83 | 0 | 0.45 | 7.263636364 | 3.69974026 | 91.33 | 88 | 0.02 | 0.24 | 0.06 | 0.13 | 5 | 2400000 | 24
129 | 1 | 5MG | 240000 | mar.19 | 1 | 10 | 3 | 1 | 3 | 2.16 | 0.05 | 0.05 | 94.1 | 2.42 | 49.43 | 158.22 | 0.07 | 18 | 52 | 84 | 4.718 | 0.45 | 0.34 | 31.909 | 111.443 | 236.754 | 4.8 | 3.167 | 3.2 | 3.3 | 3.3 | 3.3 | 110 | 113 | 1.11 | 0.82 | 54.88 | 76.44 | 49 | 38 | 57 | 62.72 | 6.1 | 6.1 | 1.550431748 | 1.984552637 | 95.849 | 96.212 | 95.83 | 94 | 0.04 | 0.09 | 0.05 | 0.09 | 1 | 100 | 4.583333333 | 115.8333333 | 1900.416667 | 3786 | no | 30 | 10 | 7.633333333 | 6.440560292 | 8.7 | 4.253349574 | 0.06289062 | 4.2 | 0 | 5.250414129 | 0.079448244 | 1.93 | 72.22046285 | 82 | 61 | 163.7295981 | 179 | 146 | 0.35 | 4.24 | 5.257333333 | 95.83 | 94 | 0.04 | 0.09 | 0.05 | 0.09 | 1 | 240000 | 2.4
130 | 1 | 5MG | 240000 | mar.19 | 1 | 10 | 3 | 1 | 3 | 2.16 | 0.05 | 0.05 | 94.1 | 2.42 | 49.43 | 158.22 | 0.07 | 18 | 52 | 84 | 4.718 | 0.45 | 0.34 | 31.909 | 111.443 | 236.754 | 4.8 | 3.167 | 3.2 | 3.3 | 3.3 | 3.3 | 110 | 115 | 1.41 | 1.23 | 56.84 | 76.44 | 65 | 32 | 41 | 65.66 | 6.1 | 6.1 | 2.056695176 | 2.077578542 | 98.485 | 98.485 | 94.5 | 92 | 0.05 | 0.11 | 0.05 | 0.11 | 1 | 99.82544379 | 7.916666667 | 116.25 | 1000.833333 | 2083 | no | 29.9716647 | 13 | 7.583333333 | 6.770299401 | 9.7 | 4.454730539 | 0.063744228 | 4.4 | 0 | 5.245628743 | 0.078552133 | 1.929389222 | 73.65269461 | 85 | 63 | 169.1101796 | 211 | 153 | 0.4 | 4.56 | 5.08 | 94.5 | 92 | 0.05 | 0.11 | 0.05 | 0.11 | 1 | 240000 | 2.4
131 | 1 | 5MG | 240000 | mar.19 | 1 | 10 | 3 | 1 | 3 | 2.16 | 0.05 | 0.05 | 94.1 | 2.42 | 49.43 | 158.22 | 0.07 | 18 | 52 | 84 | 4.718 | 0.45 | 0.34 | 31.909 | 111.443 | 236.754 | 4.8 | 3.167 | 3.2 | 3.3 | 3.3 | 3.3 | 109 | 114 | 1.31 | 1.22 | 60.76 | 74.48 | 54 | 38 | 63 | 66.64 | 6.1 | 6.1 | 1.708639069 | 2.108587177 | 96.226 | 96.591 | 95 | 93 | 0.04 | 0.09 | 0.05 | 0.09 | 1 | 99.92095238 | 6.25 | 108.75 | 2255.416667 | 2537 | no | 29.98573127 | 9 | 9.641666667 | 6.889022919 | 8.1 | 4.361399276 | 0.068848156 | 4.4 | 0 | 5.23437877 | 0.0807648 | 1.927189385 | 76.27261761 | 89 | 65 | 175.7864897 | 189 | 154 | 0.5 | 4.572727273 | 4.996363636 | 95 | 93 | 0.04 | 0.09 | 0.05 | 0.09 | 1 | 240000 | 2.4
132 | 1 | 5MG | 240000 | mar.19 | 1 | 10 | 3 | 1 | 3 | 2.16 | 0.05 | 0.05 | 94.1 | 2.42 | 49.43 | 158.22 | 0.07 | 18 | 52 | 84 | 4.718 | 0.45 | 0.34 | 31.909 | 111.443 | 236.754 | 4.8 | 3.167 | 3.2 | 3.3 | 3.2 | 3.3 | 109 | 115 | 1.16 | 1.48 | 56.84 | 70.56 | 51 | 39 | 61 | 64.68 | 6.1 | 6.1 | 1.613714676 | 2.046569907 | 96.617 | 97.348 | 95.5 | 92 | 0.03 | 0.09 | 0.05 | 0.09 | 1 | 99.98462441 | 5.416666667 | 96.25 | 2360 | 3598 | no | 29.985932 | 8 | 6.664705882 | 7.119019139 | 8.5 | 4.160047847 | 0.064423729 | 4.2 | 0 | 5.235801435 | 0.080510073 | 1.94423445 | 80.99043062 | 94 | 48 | 180.8026316 | 195 | 97 | 0.47 | 3.9625 | 5.114375 | 95.5 | 92 | 0.03 | 0.09 | 0.05 | 0.09 | 1 | 240000 | 2.4
133 | 1 | 5MG | 240000 | mar.19 | 1 | 10 | 3 | 1 | 3 | 2.16 | 0.05 | 0.05 | 94.1 | 2.42 | 49.43 | 158.22 | 0.07 | 18 | 52 | 84 | 4.718 | 0.45 | 0.34 | 31.909 | 111.443 | 236.754 | 4.8 | 3.167 | 3.2 | 3.3 | 3.3 | 3.3 | 110 | 115 | 1.5 | 0.98 | 64.68 | 76.44 | 53 | 44 | 65 | 71.54 | 6.1 | 6.1 | 1.676997605 | 2.263630352 | 96.212 | 96.212 | 96 | 93 | 0.04 | 0.09 | 0.05 | 0.09 | 1 | 99.83812352 | 4.583333333 | 114.5833333 | 2385 | 3733 | no | 30 | 4 | 9.211111111 | 6.929854369 | 8.7 | 4.258737864 | 0.063102141 | 4.3 | 0 | 5.271990291 | 0.080130027 | 1.93868932 | 81.01334951 | 96 | 68 | 185.3252427 | 199 | 166 | 1.26 | 4.427777778 | 5.1 | 96 | 93 | 0.04 | 0.09 | 0.05 | 0.09 | 1 | 240000 | 2.4
118 | 7 | 20M | 1200000 | mar.19 | 2 | 21 | 3 | 1 | 3 | 1.64 | 0.07 | 0.07 | 94.6 | 0 | 21.52 | 163.819 | 0.07 | 18 | 52 | 84 | 4.718 | 0.45 | 0.34 | 31.909 | 111.443 | 236.754 | 4.8 | 3.167 | 3.7 | 3.8 | 3.8 | 3.9 | 220 | 228 | 1.24 | 1.08 | 70.56 | 82.32 | 61 | 51 | 75 | 76.44 | 9.1 | 9.1 | 1.123583088 | 1.371876531 | 96.553 | 96.553 | 90 | 86 | 0.03 | 0.09 | 0.05 | 0.09 | 7 | 119.9271172 | 4.166666667 | 43.16666667 | 1402.5 | 16443 | no | 20.39859944 | 31 | 15.18214286 | 3.9267786 | 5.6 | 10.25927718 | 0.151285002 | 10.3 | 0 | 4.870549232 | 0.09106799 | 0.899083665 | 121.7000569 | 241 | 59 | 201.8423449 | 264 | 117 | 0.86 | 9.192307692 | 4.554807692 | 90 | 86 | 0.03 | 0.09 | 0.05 | 0.09 | 7 | 1200000 | 12
119 | 7 | 20M | 1200000 | mar.19 | 2 | 21 | 3 | 1 | 3 | 1.64 | 0.07 | 0.07 | 94.6 | 0 | 21.52 | 163.819 | 0.07 | 18 | 52 | 84 | 4.718 | 0.45 | 0.34 | 31.909 | 111.443 | 236.754 | 4.8 | 3.167 | 3.6 | 3.8 | 3.8 | 3.9 | 219 | 228 | 2.38 | 1.03 | 52.92 | 80.36 | 49 | 38 | 63 | 64.68 | 9.1 | 9.2 | 0.902550349 | 1.14820101 | 96.171 | 96.098 | 89.33 | 85 | 0.06 | 0.09 | 0.05 | 0.09 | 7 | 119.9383478 | 6.333333333 | 213.5833333 | 1562.25 | 11824 | yes | 19.9977691 | 20 | 5.471052632 | 4.342841037 | 6.7 | 9.113278827 | 0.269079905 | 9.1 | 0 | 4.825280519 | 0.094485569 | 0.953729913 | 108.8012405 | 199 | 60 | 183.4680011 | 275 | 103 | 0.31 | 10.51944444 | 4.7975 | 89.33 | 85 | 0.06 | 0.09 | 0.05 | 0.09 | 7 | 1200000 | 12
120 | 7 | 20M | 1200000 | mar.19 | 2 | 21 | 3 | 1 | 3 | 1.64 | 0.07 | 0.07 | 94.6 | 0 | 21.52 | 163.819 | 0.07 | 18 | 52 | 84 | 4.718 | 0.45 | 0.34 | 31.909 | 111.443 | 236.754 | 4.8 | 3.167 | 3.6 | 3.7 | 3.8 | 3.9 | 222 | 228 | 1.12 | 0.7 | 56.84 | 74.48 | 50 | 40 | 61 | 67.62 | 9.1 | 9.2 | 0.945860818 | 1.200391965 | 98.788 | 98.826 | 93.83 | 88 | 0.11 | 0.09 | 0.05 | 0.09 | 7 | 119.971552 | 1.416666667 | 35.08333333 | 345.6666667 | 4029 | no | 19.99832962 | 8 | 8.18125 | 3.687472036 | 6.4 | 9.460363636 | 0.139682996 | 9.5 | 0 | 5.021935664 | 0.084165154 | 0.998825175 | 64.83188811 | 183 | 62 | 185.353007 | 210 | 149 | 0.4 | 9.2 | 4.937857143 | 93.83 | 88 | 0.11 | 0.09 | 0.05 | 0.09 | 7 | 1200000 | 12
121 | 7 | 20M | 1200000 | mar.19 | 2 | 22 | 3 | 1 | 3 | 0.71 | 0.07 | 0.07 | 95.4 | 0 | 40.27 | 190.234 | 0.07 | 18 | 52 | 84 | 4.718 | 0.45 | 0.34 | 31.909 | 111.443 | 236.754 | 4.8 | 3.167 | 3.6 | 3.7 | 3.8 | 3.9 | 219 | 231 | 1.09 | 1.28 | 60.76 | 78.4 | 53 | 44 | 63 | 68.6 | 9.1 | 9.1 | 1.002612468 | 1.231171246 | 99.621 | 99.583 | 93 | 89 | 0.07 | 0.15 | 0.05 | 0.09 | 7 | 119.9856505 | 1.75 | 20.66666667 | 260.3333333 | 2947 | no | 20 | 7 | 5.584615385 | 3.649103641 | 5.4 | 9.555994398 | 0.212996553 | 9.6 | 0 | 5.014028011 | 0.072036535 | 0.995843137 | 64.51064426 | 72 | 62 | 191.1042017 | 211 | 130 | 0.34 | 9.508333333 | 4.865 | 93 | 89 | 0.07 | 0.15 | 0.05 | 0.09 | 7 | 1200000 | 12
122 | 7 | 20M | 1200000 | mar.19 | 2 | 22 | 3 | 5 | 3 | 0.71 | 0.07 | 0.07 | 95.4 | 0 | 40.27 | 190.234 | 0.05 | 17 | 50 | 82 | 4.718 | 0.45 | 0.34 | 31.909 | 111.443 | 236.754 | 4.8 | 3.167 | 3.8 | 3.9 | 3.9 | 3.9 | 220 | 228 | 1.05 | 0.94 | 54.88 | 70.56 | 49 | 42 | 54 | 65.66 | 9.1 | 9.1 | 0.879408033 | 1.178406764 | 98.75 | 98.75 | 89.67 | 84 | 0.05 | 0.09 | 0.05 | 0.09 | 7 | 119.9871409 | 2.083333333 | 32.33333333 | 542.3333333 | 6158 | no | 19.9952633 | 12 | 8.040909091 | 3.508354359 | 5.2 | 8.953660589 | 0.115670021 | 9 | 0 | 5.098709677 | 0.080939462 | 1.038894811 | 64.79887798 | 70 | 62 | 173.801122 | 198 | 159 | 0.59 | 9.28 | 4.8065 | 89.67 | 84 | 0.05 | 0.09 | 0.05 | 0.09 | 7 | 1200000 | 12
123 | 8 | 40M | 1100000 | mar.19 | 2 | 22 | 3 | 5 | 3 | 0.71 | 0.07 | 0.07 | 95.4 | 0 | 40.27 | 190.234 | 0.05 | 17 | 50 | 82 | 4.718 | 0.45 | 0.34 | 31.909 | 111.443 | 236.754 | 4.8 | 3.167 | 5.1 | 5.3 | 5.3 | 5.3 | 440 | 457 | 0.96 | 0.93 | 92.12 | 121.52 | 91 | 52 | 109 | 109.76 | 11.2 | 11.1 | 0.976445139 | 1.188353358 | 98.037 | 98.037 | 85.17 | 84 | 0.05 | 0.13 | 0.05 | 0.08 | 8 | 89.97573816 | 4.636363636 | 126.8181818 | 1437.545455 | 7955 | yes | 49.90624285 | 24 | 6.486486486 | 3.679543358 | 12.9 | 12.48825565 | 0.521619425 | 12.2 | 0.131795108 | 6.546469774 | 0.071024268 | 1.473809414 | 18.82141209 | 49 | 0 | 339.7688048 | 567 | 243 | 1.2 | 11.87142857 | 6.528 | 85.17 | 84 | 0.05 | 0.13 | 0.05 | 0.08 | 8 | 1100000 | 11
134 | 19 | 5MG | 240000 | mar.19 | 4 | 110 | 3 | 5 | 3 | 0 | 0.11 | 0 | 94.4 | 1.73 | 52 | 186.602 | 0.05 | 17 | 50 | 82 | 4.718 | 0.45 | 0.34 | 31.909 | 111.443 | 236.754 | 4.8 | 3.167 | 3.2 | 3.3 | 3.3 | 3.4 | 110 | 114 | 0.75 | 0.8 | 60.76 | 70.56 | 55 | 46 | 69 | 64.68 | 6.1 | 6.1 | 1.740280533 | 1.986376675 | 95.817 | 95.455 | 90.33 | 87 | 0.02 | 0.21 | 0.05 | 0.07 | 19 | 100.0036686 | 8.333333333 | 198.75 | 2002.083333 | 4761 | no | 49.88443396 | 20 | 16.55 | 4.658837772 | 7.8 | 4.566464891 | 0.05046544 | 4.6 | 0 | 5.137978208 | 0.089900441 | 1.55 | 90.76755448 | 109 | 76 | 7.427360775 | 225 | 5 | 0.49 | 4.226315789 | 5.336315789 | 90.33 | 87 | 0.02 | 0.21 | 0.05 | 0.07 | 19 | 240000 | 2.4
135 | 19 | 5MG | 240000 | mar.19 | 4 | 110 | 3 | 5 | 3 | 0 | 0.11 | 0 | 94.4 | 1.73 | 52 | 186.602 | 0.05 | 17 | 50 | 82 | 4.718 | 0.45 | 0.34 | 31.909 | 111.443 | 236.754 | 4.8 | 3.167 | 3.2 | 3.3 | 3.3 | 3.3 | 109 | 113 | 0.72 | 0.97 | 56.84 | 66.64 | 51 | 36 | 59 | 61.74 | 6.1 | 6.1 | 1.613714676 | 1.953544002 | 98.106 | 98.106 | 93 | 89 | 0.03 | 0.12 | 0.05 | 0.06 | 19 | 99.93784722 | 3.333333333 | 87.08333333 | 852.5 | 2008 | no | 50 | 6 | 6.836363636 | 4.537162954 | 7.1 | 4.353692849 | 0.051740454 | 4.4 | 0 | 5.084490035 | 0.093032525 | 1.6 | 93.59671747 | 110 | 79 | 7.31887456 | 13 | 6 | 0.13 | 4.627272727 | 5.180909091 | 93 | 89 | 0.03 | 0.12 | 0.05 | 0.06 | 19 | 240000 | 2.4
136 | 19 | 5MG | 240000 | mar.19 | 4 | 110 | 3 | 5 | 3 | 0 | 0.11 | 0 | 94.4 | 1.73 | 52 | 186.602 | 0.05 | 17 | 50 | 82 | 4.718 | 0.45 | 0.34 | 31.909 | 111.443 | 236.754 | 4.8 | 3.167 | 3.2 | 3.3 | 3.3 | 3.3 | 111 | 115 | 0.65 | 0.89 | 61.74 | 73.5 | 55 | 46 | 68 | 66.64 | 6.1 | 6.1 | 1.740280533 | 2.108587177 | 98.491 | 98.864 | 92.83 | 89 | 0.03 | 0.12 | 0.05 | 0.06 | 19 | 99.82183508 | 2.916666667 | 68.75 | 425.8333333 | 995 | no | 50 | 4 | 10.2125 | 4.514654162 | 7.3 | 4.564009379 | 0.050410148 | 4.6 | 0 | 5.12038687 | 0.091766521 | 1.6 | 91.33880422 | 108 | 76 | 7.402110199 | 149 | 5 | 0.06 | 4.525 | 5.1525 | 92.83 | 89 | 0.03 | 0.12 | 0.05 | 0.06 | 19 | 240000 | 2.4
137 | 19 | 5MG | 240000 | mar.19 | 4 | 110 | 3 | 5 | 3 | 0 | 0.11 | 0 | 94.4 | 1.73 | 52 | 186.602 | 0.05 | 17 | 50 | 82 | 4.718 | 0.45 | 0.34 | 31.909 | 111.443 | 236.754 | 4.8 | 3.167 | 3.2 | 3.3 | 3.3 | 3.4 | 111 | 114 | 0.63 | 0.78 | 51.94 | 65.66 | 49 | 39 | 58 | 59.78 | 6.1 | 6.1 | 1.550431748 | 1.835893593 | 97.368 | 98.106 | 90.17 | 87 | 0.03 | 0.26 | 0.05 | 0.06 | 19 | 100 | 4.583333333 | 88.75 | 1164.166667 | 2740 | no | 49.96309112 | 7 | 5.786666667 | 4.390610329 | 7.5 | 4.057511737 | 0.052234724 | 4.1 | 0 | 5.098556338 | 0.092991315 | 1.66 | 91.69014085 | 107 | 77 | 7.333333333 | 12 | 6 | 0.08 | 4.453846154 | 5.136153846 | 90.17 | 87 | 0.03 | 0.26 | 0.05 | 0.06 | 19 | 240000 | 2.4
138 | 19 | 5MG | 240000 | mar.19 | 4 | 110 | 3 | 5 | 3 | 0 | 0.11 | 0 | 94.4 | 1.73 | 52 | 186.602 | 0.05 | 17 | 50 | 82 | 4.718 | 0.45 | 0.34 | 31.909 | 111.443 | 236.754 | 4.8 | 3.167 | 3.2 | 3.3 | 3.3 | 3.4 | 110 | 114 | 0.69 | 0.86 | 58.8 | 68.6 | 50 | 41 | 61 | 63.7 | 6.1 | 6.1 | 1.582073212 | 1.956280058 | 98.479 | 98.106 | 93.5 | 90 | 0.03 | 0.12 | 0.05 | 0.06 | 19 | 100 | 2.083333333 | 100 | 702.5 | 1656 | no | 49.96162791 | 5 | 9.081818182 | 4.307067138 | 7.8 | 4.056301531 | 0.051496323 | 4.1 | 0 | 5.094464075 | 0.094510788 | 1.66 | 90.85512367 | 106 | 76 | 7.313309776 | 16 | 6 | 0.06 | 4.25 | 5.126 | 93.5 | 90 | 0.03 | 0.12 | 0.05 | 0.06 | 19 | 240000 | 2.4
139 | 19 | 5MG | 240000 | mar.19 | 4 | 110 | 3 | 5 | 3 | 0 | 0.11 | 0 | 94.4 | 1.73 | 52 | 186.602 | 0.05 | 17 | 50 | 82 | 4.718 | 0.45 | 0.34 | 31.909 | 111.443 | 236.754 | 4.8 | 3.167 | 3.2 | 3.3 | 3.3 | 3.4 | 111 | 116 | 0.74 | 0.98 | 58.8 | 74.48 | 52 | 40 | 63 | 65.66 | 6.2 | 6.1 | 1.618818138 | 2.016473291 | 98.479 | 98.106 | 91.17 | 86 | 0.02 | 0.18 | 0.05 | 0.06 | 19 | 100 | 2.083333333 | 79.58333333 | 695.4166667 | 1637 | no | 49.96162791 | 6 | 7.872727273 | 4.257597173 | 7.7 | 4.157243816 | 0.051142035 | 4.2 | 0 | 5.10623086 | 0.100022042 | 1.66 | 88.9540636 | 105 | 75 | 7.372202591 | 12 | 6 | 0.06 | 4.16 | 5.13 | 91.17 | 86 | 0.02 | 0.18 | 0.05 | 0.06 | 19 | 240000 | 2.4
140 | 19 | 5MG | 240000 | mar.19 | 4 | 156 | 3 | 5 | 3 | 0 | 0.11 | 0 | 94.4 | 1.73 | 52 | 186.602 | 0.05 | 17 | 50 | 82 | 4.718 | 0.45 | 0.34 | 31.909 | 111.443 | 236.754 | 4.8 | 3.167 | 3.2 | 3.3 | 3.3 | 3.4 | 112 | 115 | 0.59 | 0.66 | 60.76 | 72.52 | 52 | 37 | 60 | 66.64 | 6.1 | 6.1 | 1.645356141 | 2.046569907 | 98.485 | 98.485 | 92.67 | 88 | 0.04 | 0.11 | 0.05 | 0.06 | 19 | 100 | 2.083333333 | 97.08333333 | 823.75 | 1942 | no | 49.96153846 | 5 | 8.05 | 4.255555556 | 8 | 4.157092199 | 0.052086033 | 4.2 | 0 | 5.130874704 | 0.102076388 | 1.67 | 87.29078014 | 103 | 74 | 7.372340426 | 18 | 6 | 0.06 | 4.327272727 | 5.140909091 | 92.67 | 88 | 0.04 | 0.11 | 0.05 | 0.06 | 19 | 240000 | 2.4
141 | 19 | 5MG | 240000 | mar.19 | 4 | 124 | 3 | 5 | 3 | 0 | 0.11 | 0 | 94.4 | 1.73 | 52 | 186.602 | 0.05 | 17 | 50 | 82 | 4.718 | 0.45 | 0.34 | 31.909 | 111.443 | 236.754 | 4.8 | 3.167 | 3.2 | 3.3 | 3.3 | 3.4 | 112 | 115 | 0.64 | 0.65 | 58.8 | 68.6 | 52 | 44 | 61 | 63.7 | 6.1 | 6.2 | 1.645356141 | 1.924727154 | 98.864 | 98.864 | 94 | 87 | 0.04 | 0.14 | 0.05 | 0.09 | 19 | 99.93213038 | 4.166666667 | 100 | 449.5833333 | 1010 | no | 49.96162791 | 5 | 13.96666667 | 4.14653349 | 8.3 | 4.158871915 | 0.051797309 | 4.2 | 0 | 5.100940071 | 0.09807229 | 1.655992949 | 86.93301998 | 103 | 58 | 7.316098707 | 12 | 2 | 0.08 | 4.075 | 5.1325 | 94 | 87 | 0.04 | 0.14 | 0.05 | 0.09 | 19 | 240000 | 2.4
145 | 4 | 40M | 583000 | mar.19 | 1 | 35 | 3 | 5 | 3 | 1.73 | 0.05 | 0.05 | 94.5 | 2.52 | 52.78 | 179.602 | 0.05 | 17 | 50 | 82 | 4.718 | 0.45 | 0.34 | 31.909 | 111.443 | 236.754 | 4.8 | 3.167 | 5.2 | 5.3 | 5.3 | 5.4 | 438 | 451 | 0.91 | 0.78 | 94.08 | 123.48 | 91 | 70 | 111 | 108.78 | 10.1 | 10.2 | 1.082790649 | 1.257927092 | 96.449 | 96.367 | 84.83 | 77 | 0.14 | 0.07 | 0.05 | 0.07 | 4 | 99.9852381 | 9.090909091 | 198.4562607 | 2800.857633 | 15996 | no | 49.89828897 | 50 | 9.515873016 | 3.861391475 | 5.5 | 9.637383635 | 0.246462848 | 9.7 | 0.291229789 | 9.262302793 | 0.084644519 | 2.381641352 | 57.61881431 | 150 | 50 | 418.6452719 | 478 | 196 | 2.98 | 10.56440678 | 9.180338983 | 84.83 | 77 | 0.14 | 0.07 | 0.05 | 0.07 | 4 | 583000 | 5.83
146 | 4 | 40M | 583000 | mar.19 | 1 | 35 | 3 | 5 | 3 | 1.73 | 0.05 | 0.05 | 94.5 | 2.52 | 52.78 | 179.602 | 0.05 | 17 | 50 | 82 | 4.718 | 0.45 | 0.34 | 31.909 | 111.443 | 236.754 | 4.8 | 3.167 | 5.2 | 5.3 | 5.3 | 5.4 | 436 | 455 | 0.9 | 0.97 | 109.76 | 128.38 | 91 | 76 | 105 | 118.58 | 10.1 | 10.1 | 1.082790649 | 1.384830627 | 97.738 | 97.692 | 88.83 | 86 | 0.16 | 0.05 | 0.05 | 0.05 | 4 | 100 | 2.915951973 | 59.34819897 | 1627.61578 | 9345 | no | 49.93838863 | 23 | 8.48 | 4.231449275 | 5.4 | 9.658357488 | 0.097007958 | 9.7 | 0.2 | 9.085270531 | 0.106906496 | 2.424415459 | 56.73623188 | 85 | 50 | 395.6086957 | 435 | 340 | 1.89 | 10.09722222 | 8.3775 | 88.83 | 86 | 0.16 | 0.05 | 0.05 | 0.05 | 4 | 583000 | 5.83
147 | 4 | 40M | 583000 | mar.19 | 1 | 35 | 3 | 5 | 3 | 1.73 | 0.05 | 0.05 | 94.5 | 2.52 | 52.78 | 179.602 | 0.05 | 17 | 50 | 82 | 4.718 | 0.45 | 0.34 | 31.909 | 111.443 | 236.754 | 4.8 | 3.167 | 5.2 | 5.3 | 5.3 | 5.4 | 439 | 462 | 0.94 | 1.22 | 109.76 | 135.24 | 90 | 69 | 111 | 119.56 | 10.1 | 10.2 | 1.070891851 | 1.382586533 | 97.387 | 97.341 | 85.83 | 80 | 0.15 | 0.05 | 0.05 | 0.05 | 4 | 100.002958 | 3.945111492 | 89.7084048 | 2247.169811 | 12817 | no | 49.96901811 | 21 | 7.130769231 | 4.25801564 | 5.4 | 9.727761486 | 0.202796039 | 9.7 | 0.2 | 9.430097752 | 0.112703563 | 2.441045943 | 56.39784946 | 66 | 51 | 400.8167155 | 536 | 341 | 2.11 | 9.448 | 8.9892 | 85.83 | 80 | 0.15 | 0.05 | 0.05 | 0.05 | 4 | 583000 | 5.83
148 | 4 | 40M | 583000 | mar.19 | 1 | 36 | 3 | 5 | 3 | 1.83 | 0.05 | 0.05 | 94.4 | 1.68 | 34.05 | 156.921 | 0.05 | 17 | 50 | 82 | 4.718 | 0.45 | 0.34 | 31.909 | 111.443 | 236.754 | 4.8 | 3.167 | 5.2 | 5.3 | 5.3 | 5.4 | 436 | 461 | 1.05 | 1.27 | 94.08 | 145.04 | 90 | 68 | 115 | 118.58 | 10.1 | 10.2 | 1.070891851 | 1.371253857 | 97.588 | 97.77 | 90 | 83 | 0.15 | 0.06 | 0.05 | 0.06 | 4 | 99.9967696 | 3.087478559 | 61.23499142 | 2098.799314 | 11271 | no | 50 | 16 | 5.402173913 | 4.650121418 | 5.7 | 9.295628946 | 0.223781291 | 9.3 | 0.199708596 | 9.334604177 | 0.10228239 | 2.472311802 | 56.89606605 | 59 | 53 | 391.3190869 | 442 | 335 | 0.47 | 9.802173913 | 9.233043478 | 90 | 83 | 0.15 | 0.06 | 0.05 | 0.06 | 4 | 583000 | 5.83
149 | 11 | 5MG | 480000 | apr.19 | 5 | 27 | 3 | 5 | 4 | 1.16 | 0.19 | 0.07 | 94.9 | 1.54 | 39.79 | 170.963 | 0.05 | 17 | 50 | 82 | 4.718 | 0.45 | 0.34 | 31.909 | 111.443 | 236.754 | 4.8 | 3.589 | 2.6 | 2.7 | 2.7 | 2.7 | 55 | 57.3 | 0.95 | 0.97 | 43.12 | 52.92 | 32 | 24 | 39 | 48.02 | 5.1 | 5.1 | 1.480186318 | 2.221204594 | 95.489 | 96.212 | 92.83 | 86 | 0.04 | 0.26 | 0.05 | 0.1 | 11 | 99.91714286 | 3.333333333 | 79.79166667 | 965.625 | 4567 | no | 59.94946492 | 13 | 6.966666667 | 3.860746538 | 7.8 | 4.156170981 | 0.052234685 | 4.2 | 0.128597231 | 3.527965081 | 0.070138941 | 1.151210114 | 54.97591812 | 60 | 46 | 136.1264299 | 173 | 79 | 0.16 | 5.584210526 | 3.534736842 | 92.83 | 86 | 0.04 | 0.26 | 0.05 | 0.1 | 11 | 480000 | 4.8
150 | 10 | 20M | 960000 | apr.19 | 5 | 27 | 3 | 5 | 4 | 1.16 | 0.19 | 0.07 | 94.9 | 1.54 | 39.79 | 170.963 | 0.05 | 17 | 50 | 82 | 4.718 | 0.45 | 0.34 | 31.909 | 111.443 | 236.754 | 4.8 | 3.589 | 3.8 | 3.9 | 3.9 | 3.9 | 221 | 229 | 0.73 | 0.84 | 62.72 | 80.36 | 55 | 42 | 66 | 71.54 | 9.1 | 9.1 | 0.987090649 | 1.283935728 | 98.578 | 98.485 | 86.5 | 82 | 0 | 0.28 | 0.06 | 0.1 | 10 | 119.8812545 | 7.604166667 | 71.14583333 | 751.0416667 | 6762 | no | 50 | 14 | 4.15 | 2.961930391 | 4.4 | 9.455096913 | 0.230254425 | 9.5 | 0.070926059 | 4.648704235 | 0.055712852 | 1.29 | 70.07286432 | 75 | 0 | 184.2954056 | 229 | 0 | 0.19 | 11.01 | 4.65 | 86.5 | 82 | 0 | 0.28 | 0.06 | 0.1 | 10 | 960000 | 9.6
151 | 10 | 20M | 960000 | apr.19 | 5 | 28 | 3 | 5 | 4 | 1.09 | 0.2 | 0.08 | 95 | 1.16 | 20.25 | 137.208 | 0.05 | 17 | 50 | 82 | 4.718 | 0.45 | 0.34 | 31.909 | 111.443 | 236.754 | 4.8 | 3.589 | 3.7 | 3.9 | 3.8 | 3.9 | 218 | 227 | 0.88 | 0.91 | 58.8 | 78.4 | 54 | 41 | 72 | 70.56 | 9.1 | 9.2 | 0.969143546 | 1.25258292 | 98.389 | 98.295 | 85.67 | 80 | 0 | 0.2 | 0.05 | 0.09 | 10 | 119.8456506 | 6.666666667 | 81.14583333 | 1232.708333 | 11492 | no | 49.9883351 | 16 | 9.571052632 | 3.038445002 | 5.4 | 9.759011107 | 0.15585453 | 9.8 | 0.093013257 | 4.655299176 | 0.06960906 | 1.256055177 | 71.17377284 | 79 | 32 | 198.9727696 | 250 | 129 | 0.09 | 9.464864865 | 4.561621622 | 85.67 | 80 | 0 | 0.2 | 0.05 | 0.09 | 10 | 960000 | 9.6
152 | 10 | 20M | 960000 | apr.19 | 5 | 28 | 3 | 5 | 4 | 1.09 | 0.2 | 0.08 | 95 | 1.16 | 20.25 | 137.208 | 0.05 | 17 | 50 | 82 | 4.718 | 0.45 | 0.34 | 31.909 | 111.443 | 236.754 | 4.8 | 3.589 | 3.8 | 3.9 | 3.8 | 3.9 | 220 | 227 | 0.71 | 0.88 | 72.52 | 88.2 | 56 | 46 | 65 | 78.4 | 9.1 | 9.1 | 1.005037752 | 1.407052852 | 98.389 | 98.343 | 88.33 | 81 | 0 | 0.21 | 0.05 | 0.09 | 10 | 119.9643414 | 2.291666667 | 35.3125 | 1061.875 | 10102 | no | 50 | 9 | 3.8875 | 3.061031519 | 4.8 | 9.257772206 | 0.151844438 | 9.3 | 0 | 4.637073782 | 0.064066745 | 1.300820201 | 75.53939828 | 81 | 38 | 173.5909742 | 242 | 103 | 0.82 | 9.61875 | 4.4284375 | 88.33 | 81 | 0 | 0.21 | 0.05 | 0.09 | 10 | 960000 | 9.6
153 | 24 | 40M | 1100000 | apr.19 | 5 | 28 | 3 | 5 | 4 | 1.09 | 0.2 | 0.08 | 95 | 1.16 | 20.25 | 137.208 | 0.05 | 17 | 50 | 82 | 4.718 | 0.45 | 0.34 | 31.909 | 111.443 | 236.754 | 4.8 | 3.589 | 5.2 | 5.4 | 5.4 | 5.5 | 440 | 462 | 1.15 | 1.18 | 96.04 | 117.6 | 85 | 64 | 110 | 104.86 | 10 | 10.2 | 1.002594952 | 1.190549179 | 98.161 | 98.161 | 88.83 | 80 | 0.12 | 0.3 | 0.07 | 0.12 | 24 | 79.96199352 | 7.545454545 | 55.18181818 | 1419.818182 | 12330 | no | 45.01701094 | 31 | 13.81269841 | 4.799774359 | 7.7 | 8.957497436 | 0.206835125 | 9 | 3.499671795 | 8.834135385 | 0.488611045 | 2.498418462 | 43.41989744 | 61 | 39 | 294.6670769 | 345 | 152 | 1.63 | 8.249180328 | 9.486885246 | 88.83 | 80 | 0.12 | 0.3 | 0.07 | 0.12 | 24 | 1100000 | 11
154 | 22 | 10M | 1920000 | apr.19 | 5 | 130 | 5 | 5 | 4 | 1.2 | 0.21 | 0.08 | 94.8 | 1.51 | 37.55 | 177.532 | 0.05 | 17 | 50 | 82 | 4.664 | 0.45 | 0.33 | 31.724 | 115.116 | 252.232 | 4.8 | 3.589 | 3.2 | 3.4 | 3.3 | 3.4 | 112 | 116 | 1.05 | 1.03 | 58.8 | 86.24 | 53 | 40 | 73 | 69.58 | 6 | 6.1 | 1.654802048 | 2.136859756 | 98.057 | 97.964 | 93.17 | 85 | 0 | 0.28 | 0.05 | 0.15 | 22 | 119.9014379 | 21.09375 | 58.33333333 | 1165.260417 | 12325 | no | 79.96407086 | 21 | 7.505 | 6.129054509 | 11.6 | 5.127919892 | 0.690681244 | 4.8 | 0.021272299 | 5.153554359 | 0.092735397 | 1.719925951 | 72.22955234 | 93 | 0 | 158.8522383 | 222 | 0 | 1.08 | 6.648717949 | 4.907179487 | 93.17 | 85 | 0 | 0.28 | 0.05 | 0.15 | 22 | 1920000 | 19.2
155 | 22 | 10M | 1920000 | apr.19 | 5 | 132 | 5 | 5 | 4 | 1.2 | 0.21 | 0.08 | 94.8 | 1.51 | 37.55 | 177.532 | 0.05 | 17 | 50 | 82 | 4.664 | 0.45 | 0.33 | 31.724 | 115.116 | 252.232 | 4.8 | 3.589 | 3.2 | 3.3 | 3.3 | 3.4 | 112 | 116 | 1.04 | 0.87 | 65.66 | 81.34 | 56 | 40 | 71 | 74.48 | 6 | 6 | 1.801454031 | 2.325465218 | 98.343 | 98.343 | 93.17 | 86 | 0 | 0.29 | 0.05 | 0.16 | 22 | 119.9503111 | 2.395833333 | 25.98958333 | 680.9895833 | 6826 | no | 79.98880398 | 9 | 7.695652174 | 6.214846538 | 7.6 | 5.050829913 | 0.075086099 | 5 | 0 | 5.128443691 | 0.07867797 | 1.743408888 | 72.67249688 | 92 | 48 | 148.7904694 | 196 | 102 | 0.25 | 5.890909091 | 5.092272727 | 93.17 | 86 | 0 | 0.29 | 0.05 | 0.16 | 22 | 1920000 | 19.2
156 | 22 | 10M | 1920000 | apr.19 | 5 | 132 | 5 | 5 | 4 | 1.2 | 0.21 | 0.08 | 94.8 | 1.51 | 37.55 | 177.532 | 0.05 | 17 | 50 | 82 | 4.664 | 0.45 | 0.33 | 31.724 | 115.116 | 252.232 | 4.8 | 3.589 | 3.1 | 3.3 | 3.2 | 3.4 | 111 | 117 | 1.1 | 1.23 | 58.8 | 80.36 | 57 | 31 | 76 | 72.52 | 6 | 6 | 1.833622853 | 2.264268765 | 98.912 | 98.958 | 89.5 | 82 | 0 | 0.27 | 0.05 | 0.14 | 22 | 119.8819066 | 5.052083333 | 42.55208333 | 608.6979167 | 32 | no | 52.21369185 | 2 | 5.233333333 | 5.468477876 | 8.2 | 5.365988321 | 0.77984829 | 4.8 | 0.027570342 | 5.298481685 | 0.125270661 | 1.706004247 | 71.0378694 | 91 | 39 | 168.0817554 | 271 | 110 | 0.14 | 6.466666667 | 5.25 | 89.5 | 82 | 0 | 0.27 | 0.05 | 0.14 | 22 | 1920000 | 19.2
157 | 22 | 10M | 1920000 | apr.19 | 5 | 132 | 5 | 5 | 4 | 1.2 | 0.21 | 0.08 | 94.8 | 1.51 | 37.55 | 177.532 | 0.05 | 17 | 50 | 82 | 4.664 | 0.45 | 0.33 | 31.724 | 115.116 | 252.232 | 4.8 | 3.589 | 3.2 | 3.3 | 3.3 | 3.4 | 110 | 115 | 1.07 | 1.17 | 64.68 | 82.32 | 59 | 32 | 76 | 74.48 | 6 | 6.1 | 1.897960497 | 2.287342837 | 99.147 | 99.053 | 92.5 | 85 | 0 | 0.26 | 0.05 | 0.12 | 22 | 119.9355905 | 2.916666667 | 57.55208333 | 379.21875 | 6196 | no | 34.9968181 | 8 | 7.363636364 | 5.634232476 | 7.1 | 4.559602414 | 0.080854558 | 4.6 | 0 | 5.419755059 | 0.081363821 | 1.8 | 73.59353923 | 94 | 42 | 155.7474263 | 176 | 101 | 0.61 | 4.809090909 | 5.351818182 | 92.5 | 85 | 0 | 0.26 | 0.05 | 0.12 | 22 | 1920000 | 19.2
158 | 23 | 20M | 960000 | apr.19 | 5 | 156 | 5 | 5 | 4 | 1.58 | 0.19 | 0.07 | 94.5 | 1.33 | 23.32 | 150.697 | 0.05 | 17 | 50 | 82 | 4.664 | 0.45 | 0.33 | 31.724 | 115.116 | 252.232 | 4.8 | 3.589 | 3.8 | 4 | 4 | 4 | 222 | 227 | 0.91 | 0.8 | 58.8 | 80.36 | 56 | 22 | 70 | 69.58 | 8.1 | 8.1 | 1.100888574 | 1.367854054 | 98.811 | 98.343 | 86 | 77 | 0 | 0.34 | 0.06 | 0.09 | 23 | 119.9279774 | 5.833333333 | 57.8125 | 698.0208333 | 6368 | no | 79.97816132 | 12 | 19.27727273 | 3.552325169 | 7.7 | 7.056194533 | 0.085393486 | 7.1 | 0.141569045 | 6.170692226 | 0.039590187 | 1.892818601 | 3.671636493 | 10 | 2 | 213.8800142 | 329 | 119 | 0.46 | 6.1 | 6.073333333 | 86 | 77 | 0 | 0.34 | 0.06 | 0.09 | 23 | 960000 | 9.6
159 | 23 | 20M | 960000 | apr.19 | 5 | 156 | 5 | 5 | 4 | 1.2 | 0.21 | 0.08 | 94.8 | 1.51 | 37.55 | 177.532 | 0.05 | 17 | 50 | 82 | 4.664 | 0.45 | 0.33 | 31.724 | 115.116 | 252.232 | 4.8 | 3.589 | 4 | 4 | 4.1 | 4.1 | 223 | 227 | 1.06 | 0.64 | 62.72 | 74.48 | 55 | 43 | 68 | 70.56 | 8.1 | 8.1 | 1.08122985 | 1.353287418 | 99.336 | 99.195 | 88.67 | 85 | 0 | 0.33 | 0.06 | 0.1 | 23 | 119.9683656 | 1.354166667 | 25.10416667 | 628.3333333 | 5975 | no | 79.97786367 | 7 | 5.79047619 | 4.170513274 | 8.6 | 6.461946903 | 0.069852364 | 6.5 | 0 | 6.312870796 | 0.05305076 | 1.987720354 | 3.463716814 | 10 | 2 | 200.5235398 | 231 | 109 | 0.32 | 6.935 | 6.1575 | 88.67 | 85 | 0 | 0.33 | 0.06 | 0.1 | 23 | 960000 | 9.6
160 | 23 | 20M | 960000 | apr.19 | 5 | 163 | 5 | 5 | 4 | 0.51 | 0.18 | 0.05 | 95.5 | 1.22 | 18.39 | 126.948 | 0.05 | 17 | 50 | 82 | 4.664 | 0.45 | 0.33 | 31.724 | 115.116 | 252.232 | 4.8 | 3.589 | 4 | 4.1 | 4.1 | 4.2 | 219 | 230 | 0.85 | 1.24 | 58.8 | 72.52 | 51 | 38 | 69 | 64.68 | 8.1 | 8.1 | 0.978141416 | 1.210977432 | 99.1 | 99.006 | 86.83 | 80 | 0 | 0.28 | 0.05 | 0.1 | 23 | 119.9981013 | 2.291666667 | 51.45833333 | 339.8958333 | 3131 | no | 79.95643008 | 8 | 4.585714286 | 3.474894068 | 7.4 | 6.254060734 | 0.061286403 | 6.3 | 0.272634181 | 6.187800141 | 0.036975915 | 1.966144068 | 3.18079096 | 11 | 2 | 219.7658898 | 294 | 168 | 0.16 | 6.208333333 | 6.113333333 | 86.83 | 80 | 0 | 0.28 | 0.05 | 0.1 | 23 | 960000 | 9.6
161 | 23 | 20M | 960000 | apr.19 | 5 | 163 | 5 | 5 | 4 | 0.51 | 0.18 | 0.05 | 95.5 | 1.22 | 18.39 | 126.948 | 0.05 | 17 | 50 | 82 | 4.664 | 0.45 | 0.33 | 31.724 | 115.116 | 252.232 | 4.8 | 3.589 | 4 | 4.1 | 4.1 | 4.2 | 221 | 230 | 1.12 | 1.09 | 58.8 | 74.48 | 54 | 35 | 77 | 66.64 | 8.1 | 8.1 | 1.035679147 | 1.247673718 | 98.723 | 98.816 | 88.17 | 85 | 0 | 0.28 | 0.05 | 0.1 | 23 | 119.941693 | 2.083333333 | 50.72916667 | 1046.354167 | 2812 | no | 60.41327247 | 6 | 4.366666667 | 4.632404795 | 11.5 | 5.771040564 | 0.435805871 | 5.5 | 0.000846561 | 6.340567901 | 0.114119602 | 2.05557672 | 3.544268078 | 11 | 2 | 195.2352734 | 244 | 142 | 0.39 | 6.566666667 | 5.981666667 | 88.17 | 85 | 0 | 0.28 | 0.05 | 0.1 | 23 | 960000 | 9.6
162 | 2 | 10M | 1920000 | apr.19 | 1 | 36 | 5 | 5 | 4 | 1.83 | 0.05 | 0.05 | 94.4 | 1.68 | 34.05 | 156.921 | 0.05 | 17 | 50 | 82 | 4.664 | 0.45 | 0.33 | 31.724 | 115.116 | 252.232 | 4.8 | 3.589 | 3.3 | 3.4 | 3.4 | 3.4 | 110 | 116 | 1.22 | 1.43 | 52.92 | 74.48 | 50 | 32 | 69 | 65.66 | 6 | 6.1 | 1.561134008 | 2.016473291 | 98.243 | 97.964 | 87 | 83 | 0.08 | 0.05 | 0.08 | 0.05 | 2 | 119.9524709 | 5.104166667 | 41.92708333 | 1005.052083 | 13002 | no | 35.01375904 | 23 | 8.153488372 | 6.00838962 | 8.6 | 3.555217778 | 0.083816077 | 3.6 | 0 | 5.323719111 | 0.095871384 | 1.925809778 | 76.40568889 | 97 | 44 | 169.7201778 | 211 | 109 | 0.5 | 4.963414634 | 5.269268293 | 87 | 83 | 0.08 | 0.05 | 0.08 | 0.05 | 2 | 1920000 | 19.2
163 | 2 | 10M | 1920000 | apr.19 | 1 | 37 | 5 | 5 | 4 | 1.01 | 0.05 | 0.05 | 95.2 | 1.11 | 8.31 | 105.949 | 0.05 | 17 | 50 | 82 | 4.664 | 0.45 | 0.33 | 31.724 | 115.116 | 252.232 | 4.8 | 3.589 | 3.3 | 3.5 | 3.4 | 3.4 | 110 | 114 | 1.11 | 0.81 | 60.76 | 76.44 | 53 | 40 | 72 | 67.62 | 6 | 6.1 | 1.60752199 | 2.076666523 | 97.868 | 97.822 | 94.17 | 92 | 0.08 | 0.05 | 0.08 | 0.05 | 2 | 119.8091183 | 11.51041667 | 35.83333333 | 1437.291667 | 12680 | no | 34.98407925 | 11 | 7.31 | 5.862675931 | 7.7 | 3.353895525 | 0.104582403 | 3.3 | 0 | 5.534999109 | 0.097885112 | 1.959210198 | 80.73934748 | 103 | 41 | 165.8051346 | 228 | 101 | 0.68 | 3.328205128 | 5.246923077 | 94.17 | 92 | 0.08 | 0.05 | 0.08 | 0.05 | 2 | 1920000 | 19.2
164 | 3 | 20M | 960000 | apr.19 | 1 | 38 | 5 | 5 | 4 | 1.74 | 0.05 | 0.05 | 94.5 | 1.73 | 32.15 | 144.872 | 0.05 | 17 | 50 | 82 | 4.664 | 0.45 | 0.33 | 31.724 | 115.116 | 252.232 | 4.8 | 3.589 | 3.9 | 4.1 | 4 | 4.1 | 217 | 235 | 1.6 | 1.8 | 50.96 | 78.4 | 49 | 33 | 68 | 64.68 | 8.1 | 8.1 | 0.939782929 | 1.240513467 | 99.004 | 98.864 | 89.83 | 85 | 0.07 | 0.05 | 0.07 | 0.05 | 3 | 119.8846451 | 4.791666667 | 108.75 | 730.7291667 | 5975 | no | 6.616827763 | 11 | 7.196518987 | 6.592837157 | 10.1 | 5.954371681 | 0.103014943 | 6 | 0.010123894 | 6.633511504 | 0.061170609 | 2.049582301 | 4.980176991 | 10 | 2 | 197.8955752 | 229 | 110 | 1.91 | 7.69047619 | 6.352857143 | 89.83 | 85 | 0.07 | 0.05 | 0.07 | 0.05 | 3 | 960000 | 9.6
165 | 3 | 20M | 960000 | apr.19 | 1 | 38 | 5 | 5 | 4 | 1.74 | 0.05 | 0.05 | 94.5 | 1.73 | 32.15 | 144.872 | 0.05 | 17 | 50 | 82 | 4.664 | 0.45 | 0.33 | 31.724 | 115.116 | 252.232 | 4.8 | 3.589 | 4 | 4 | 4.1 | 4.1 | 216 | 231 | 1.67 | 1.61 | 56.84 | 76.44 | 51 | 33 | 70 | 69.58 | 8.1 | 8.1 | 1.002594952 | 1.33449176 | 98.246 | 98.106 | 88.83 | 88 | 0.08 | 0.05 | 0.08 | 0.05 | 3 | 119.9326072 | 2.916666667 | 39.0625 | 1273.854167 | 11373 | no | 6.724855635 | 16 | 4.696440129 | 6.59010989 | 9.3 | 5.951067616 | 0.105932596 | 5.9 | 0.000177936 | 6.715558719 | 0.058023616 | 2.054626335 | 4.802135231 | 11 | 2 | 197.6352313 | 225 | 77 | 2.06 | 6.077777778 | 6.378611111 | 88.83 | 88 | 0.08 | 0.05 | 0.08 | 0.05 | 3 | 960000 | 9.6
166 | 3 | 20M | 960000 | apr.19 | 1 | 38 | 5 | 5 | 4 | 1.74 | 0.05 | 0.05 | 94.5 | 1.73 | 32.15 | 144.872 | 0.05 | 17 | 50 | 82 | 4.664 | 0.45 | 0.33 | 31.724 | 115.116 | 252.232 | 4.8 | 3.589 | 3.9 | 4 | 4.1 | 4.2 | 222 | 233 | 1.67 | 1.26 | 54.88 | 87.22 | 51 | 33 | 70 | 71.54 | 8.1 | 8.1 | 1.002594952 | 1.339414432 | 99.288 | 99.1 | 88.83 | 85 | 0.07 | 0.05 | 0.07 | 0.05 | 3 | 119.9888264 | 1.25 | 26.14583333 | 740 | 6258 | no | 6.777274782 | 11 | 5.376425856 | 6.562773465 | 10.4 | 5.955469027 | 0.105510367 | 6 | 7.08e-05 | 6.789957522 | 0.068663369 | 2.066948673 | 4.932743363 | 11 | 2 | 195.9047788 | 224 | 166 | 0.2 | 6.142857143 | 6.516190476 | 88.83 | 85 | 0.07 | 0.05 | 0.07 | 0.05 | 3 | 960000 | 9.6
167 | 3 | 20M | 960000 | apr.19 | 1 | 37 | 5 | 5 | 4 | 1.01 | 0.05 | 0.05 | 95.2 | 1.11 | 8.31 | 105.949 | 0.05 | 17 | 50 | 82 | 4.664 | 0.45 | 0.33 | 31.724 | 115.116 | 252.232 | 4.8 | 3.589 | 4 | 4.2 | 4.2 | 4.3 | 220 | 231 | 1.42 | 1.49 | 52.92 | 86.24 | 47 | 32 | 63 | 69.58 | 8.1 | 8.1 | 0.879961956 | 1.272422375 | 97.681 | 97.727 | 91 | 85 | 0.06 | 0.05 | 0.06 | 0.05 | 3 | 119.9324698 | 2.604166667 | 36.66666667 | 1506.666667 | 12454 | no | 6.85726183 | 14 | 5.930943396 | 7.054492255 | 9.9 | 4.756711047 | 0.095662479 | 4.8 | 0 | 6.865973372 | 0.05332785 | 2.213206189 | 5.142857143 | 11 | 2 | 190.8434689 | 224 | 149 | 0.62 | 6.166666667 | 6.681538462 | 91 | 85 | 0.06 | 0.05 | 0.06 | 0.05 | 3 | 960000 | 9.6
168 | 3 | 20M | 960000 | apr.19 | 1 | 39 | 5 | 5 | 4 | 2.07 | 0.05 | 0.05 | 94.2 | 2.75 | 55.62 | 191.724 | 0.05 | 17 | 50 | 82 | 4.664 | 0.45 | 0.33 | 31.724 | 115.116 | 252.232 | 4.8 | 3.589 | 3.9 | 4 | 4.1 | 4.2 | 221 | 230 | 1.3 | 1.16 | 56.84 | 82.32 | 48 | 35 | 64 | 70.56 | 8.1 | 8.1 | 0.943618778 | 1.321066289 | 98.672 | 98.485 | 88.33 | 82 | 0.07 | 0.05 | 0.07 | 0.05 | 3 | 119.9695606 | 1.666666667 | 41.875 | 1477.916667 | 14097 | no | 6.627939637 | 11 | 4.294865526 | 5.43192389 | 9.5 | 5.955730096 | 0.077576073 | 6 | 0 | 6.618229204 | 0.045418753 | 2.055772938 | 4.004284184 | 10 | 2 | 189.3420207 | 218 | 170 | 0.35 | 5.159090909 | 6.722045455 | 88.33 | 82 | 0.07 | 0.05 | 0.07 | 0.05 | 3 | 960000 | 9.6
169 | 3 | 20M | 960000 | apr.19 | 1 | 40 | 5 | 5 | 4 | 1.83 | 0.05 | 0.05 | 94.4 | 1.78 | 31.94 | 140.164 | 0.05 | 17 | 50 | 82 | 4.664 | 0.45 | 0.33 | 31.724 | 115.116 | 252.232 | 4.8 | 3.589 | 3.9 | 3.9 | 4.1 | 4.1 | 219 | 228 | 1.33 | 1.21 | 66.64 | 86.24 | 48 | 42 | 62 | 71.54 | 8.1 | 8.1 | 0.967814131 | 1.372083077 | 99.526 | 99.384 | 88.5 | 87 | 0.06 | 0.05 | 0.06 | 0.05 | 3 | 119.969382 | 1.458333333 | 31.45833333 | 346.1458333 | 3217 | no | 6.465168254 | 5 | 4.244855967 | 5.617887857 | 8.2 | 5.95567701 | 0.095763156 | 6 | 0 | 6.460003526 | 0.05203682 | 2.038519041 | 4.430535966 | 11 | 2 | 203.5165726 | 238 | 154 | 0.12 | 5.791666667 | 6.5225 | 88.5 | 87 | 0.06 | 0.05 | 0.06 | 0.05 | 3 | 960000 | 9.6
170 | 3 | 20M | 960000 | apr.19 | 1 | 40 | 5 | 5 | 4 | 1.83 | 0.05 | 0.05 | 94.4 | 1.78 | 31.94 | 140.164 | 0.05 | 17 | 50 | 82 | 4.664 | 0.45 | 0.33 | 31.724 | 115.116 | 252.232 | 4.8 | 3.589 | 3.9 | 4 | 4 | 4.1 | 220 | 231 | 1.36 | 1.37 | 64.68 | 82.32 | 51 | 25 | 67 | 76.44 | 8.1 | 8.2 | 1.002594952 | 1.448182573 | 98.579 | 98.532 | 85.67 | 82 | 0.08 | 0.05 | 0.08 | 0.05 | 3 | 119.9324552 | 2.916666667 | 65.9375 | 761.7708333 | 6862 | no | 6.515594828 | 15 | 4.98627451 | 5.676023945 | 8.2 | 6.155244507 | 0.086438413 | 6.2 | 0 | 6.50350815 | 0.06008463 | 2.01388377 | 4.310063785 | 11 | 2 | 210.4270021 | 275 | 106 | 0.61 | 6.228 | 6.3084 | 85.67 | 82 | 0.08 | 0.05 | 0.08 | 0.05 | 3 | 960000 | 9.6
171 | 3 | 20M | 960000 | apr.19 | 1 | 40 | 5 | 5 | 5 | 1.83 | 0.05 | 0.05 | 94.4 | 1.78 | 31.94 | 140.164 | 0.05 | 17 | 50 | 82 | 4.664 | 0.45 | 0.33 | 31.724 | 115.116 | 252.232 | 4.4 | 1.886 | 3.9 | 4 | 4.1 | 4.1 | 222 | 235 | 1.09 | 1.49 | 67.62 | 100.94 | 57 | 43 | 71 | 84.28 | 8.1 | 8.1 | 1.120547299 | 1.616426638 | 99.384 | 99.384 | 83.83 | 82 | 0.07 | 0.05 | 0.07 | 0.05 | 3 | 119.9856638 | 1.25 | 32.70833333 | 383.75 | 3610 | no | 6.576598856 | 10 | 3.116736402 | 5.48001376 | 7.2 | 6.760411493 | 0.096500004 | 6.8 | 0 | 6.584994679 | 0.038618234 | 1.992170983 | 4.166371054 | 12 | 2 | 220.6857042 | 269 | 197 | 0.38 | 7.684615385 | 6.45 | 83.83 | 82 | 0.07 | 0.05 | 0.07 | 0.05 | 3 | 960000 | 9.6
172 | 2 | 10M | 1920000 | apr.19 | 1 | 41 | 5 | 5 | 5 | 2.06 | 0.05 | 0.05 | 94.2 | 2.04 | 44.19 | 158.334 | 0.05 | 17 | 50 | 82 | 4.664 | 0.45 | 0.33 | 31.724 | 115.116 | 252.232 | 4.4 | 1.886 | 3.3 | 3.4 | 3.3 | 3.4 | 111 | 115 | 1.13 | 0.93 | 52.92 | 70.56 | 51 | 35 | 71 | 62.72 | 6 | 6.1 | 1.592356688 | 1.926183442 | 98.578 | 98.485 | 92.33 | 88 | 0.06 | 0.05 | 0.06 | 0.05 | 2 | 119.9300513 | 1.927083333 | 34.42708333 | 584.21875 | 9803 | no | 35 | 13 | 7.09 | 5.754647237 | 7.9 | 3.954913808 | 0.094453009 | 3.9 | 0 | 5.406511463 | 0.086654472 | 1.886092056 | 75.66980629 | 107 | 45 | 171.3022925 | 200 | 102 | 0.56 | 3.85 | 5.282666667 | 92.33 | 88 | 0.06 | 0.05 | 0.06 | 0.05 | 2 | 1920000 | 19.2
173 | 2 | 10M | 1920000 | apr.19 | 1 | 41 | 5 | 5 | 5 | 2.06 | 0.05 | 0.05 | 94.2 | 2.04 | 44.19 | 158.334 | 0.05 | 17 | 50 | 82 | 4.664 | 0.45 | 0.33 | 31.724 | 115.116 | 252.232 | 4.4 | 1.886 | 3.2 | 3.4 | 3.3 | 3.4 | 109 | 116 | 1.18 | 1.44 | 49 | 80.36 | 49 | 32 | 65 | 64.68 | 6 | 6.1 | 1.529911328 | 1.986376675 | 99.621 | 99.479 | 88 | 85 | 0.06 | 0.05 | 0.06 | 0.05 | 2 | 119.9841567 | 0.885416667 | 15.46875 | 228.6458333 | 2659 | no | 35 | 4 | 8.090909091 | 5.775410995 | 7.6 | 4.055753933 | 0.109126668 | 4 | 0 | 5.340208591 | 0.084547587 | 1.868672441 | 74.24270815 | 95 | 48 | 176.5649638 | 218 | 105 | 0.24 | 4.163636364 | 5.33 | 88 | 85 | 0.06 | 0.05 | 0.06 | 0.05 | 2 | 1920000 | 19.2
174 | 2 | 10M | 1920000 | apr.19 | 1 | 41 | 5 | 5 | 5 | 2.06 | 0.05 | 0.05 | 94.2 | 2.04 | 44.19 | 158.334 | 0.05 | 17 | 50 | 82 | 4.664 | 0.45 | 0.33 | 31.724 | 115.116 | 252.232 | 4.4 | 1.886 | 3.2 | 3.3 | 3.3 | 3.4 | 110 | 115 | 1.09 | 0.98 | 68.6 | 101.92 | 58 | 42 | 76 | 79.38 | 6.1 | 6.1 | 1.835204926 | 2.437825919 | 99.148 | 99.195 | 91.83 | 88 | 0.06 | 0.05 | 0.06 | 0.05 | 2 | 119.9600317 | 2.65625 | 26.30208333 | 473.4895833 | 7241 | no | 35 | 20 | 11.088 | 5.5759908 | 7.7 | 4.658492569 | 0.115006064 | 4.7 | 0 | 5.341296886 | 0.084672638 | 1.801183652 | 77.31033263 | 114 | 51 | 187.9212668 | 235 | 105 | 0.86 | 4.448 | 5.23 | 91.83 | 88 | 0.06 | 0.05 | 0.06 | 0.05 | 2 | 1920000 | 19.2
175 | 4 | 40M | 583000 | apr.19 | 1 | 42 | 5 | 5 | 5 | 1.69 | 0.05 | 0.05 | 94.5 | 1.68 | 34.48 | 146.197 | 0.05 | 17 | 50 | 82 | 4.664 | 0.45 | 0.33 | 31.724 | 115.116 | 252.232 | 4.4 | 1.886 | 5.2 | 5.3 | 5.4 | 5.4 | 439 | 459 | 1.12 | 1.18 | 94.08 | 119.56 | 87 | 55 | 112 | 106.82 | 10.1 | 10.2 | 1.035195456 | 1.235261739 | 97.037 | 97.029 | 87.92 | 78 | 0.07 | 0.05 | 0.05 | 0.05 | 4 | 99.95343992 | 4.288164666 | 59.17667238 | 2422.813036 | 10517 | no | 19.99903148 | 20 | 7.97804878 | 4.899505929 | 6.6 | 10.45 | 0.111831029 | 10.5 | 0.425444664 | 8.786452569 | 0.056016775 | 2.489525692 | 3.701086957 | 12 | 2 | 301.2870553 | 399 | 253 | 1.83 | 12.785 | 8.3395 | 87.92 | 78 | 0.07 | 0.05 | 0.05 | 0.05 | 4 | 583000 | 5.83
176 | 4 | 40M | 583000 | apr.19 | 1 | 43 | 5 | 5 | 5 | 1.76 | 0.05 | 0.05 | 94.5 | 1.9 | 41.23 | 160.454 | 0.05 | 17 | 50 | 82 | 4.664 | 0.45 | 0.33 | 31.724 | 115.116 | 252.232 | 4.4 | 1.886 | 5.2 | 5.3 | 5.3 | 5.4 | 439 | 460 | 1.17 | 1.21 | 101.92 | 135.24 | 95 | 74 | 128 | 113.68 | 10.1 | 10.1 | 1.130385842 | 1.327606221 | 98.986 | 98.979 | 87.5 | 79 | 0.12 | 0.05 | 0.05 | 0.05 | 4 | 100 | 1.54373928 | 49.05660377 | 689.8799314 | 2059 | no | 20 | 4 | 6.554545455 | 4.722329628 | 6.1 | 10.85447076 | 0.111849118 | 10.9 | 0.277670372 | 8.710246496 | 0.085808743 | 2.431464476 | 3.603189947 | 13 | 2 | 304.421943 | 337 | 152 | 0.09 | 10.65454545 | 8.685454545 | 87.5 | 79 | 0.12 | 0.05 | 0.05 | 0.05 | 4 | 583000 | 5.83
177 | 4 | 40M | 583000 | apr.19 | 1 | 44 | 5 | 5 | 5 | 2.23 | 0.05 | 0.05 | 94 | 1.89 | 37.12 | 148 | 0.05 | 17 | 50 | 82 | 4.664 | 0.45 | 0.33 | 31.724 | 115.116 | 252.232 | 4.4 | 1.886 | 5.3 | 5.4 | 5.4 | 5.5 | 440 | 462 | 1.25 | 1.34 | 99.96 | 143.08 | 85 | 64 | 104 | 112.7 | 10.1 | 10.1 | 0.992668269 | 1.292231134 | 96.064 | 96.094 | 89.33 | 84 | 0.09 | 0.05 | 0.05 | 0.05 | 4 | 99.88979691 | 8.576329331 | 85.07718696 | 3441.166381 | 15833 | no | 20.01594203 | 23 | 7.632786885 | 5.165007466 | 6.7 | 9.550249004 | 0.111920045 | 9.5 | 0.320866534 | 9.047066733 | 0.071006793 | 2.573057769 | 3.728087649 | 10 | 2 | 259.9800797 | 332 | 149 | 0.28 | 10.035 | 8.860166667 | 89.33 | 84 | 0.09 | 0.05 | 0.05 | 0.05 | 4 | 583000 | 5.83
178 | 4 | 40M | 583000 | apr.19 | 1 | 43 | 5 | 5 | 5 | 1.76 | 0.05 | 0.05 | 94.5 | 1.9 | 41.23 | 160.454 | 0.05 | 17 | 50 | 82 | 4.664 | 0.45 | 0.33 | 31.724 | 115.116 | 252.232 | 4.4 | 1.886 | 5.2 | 5.3 | 5.3 | 5.4 | 436 | 462 | 1.16 | 1.46 | 103.88 | 141.12 | 94 | 73 | 118 | 117.6 | 10.1 | 10.2 | 1.118487044 | 1.35992118 | 98.476 | 98.238 | 88.5 | 81 | 0.13 | 0.06 | 0.05 | 0.06 | 4 | 99.95717045 | 2.915951973 | 61.23499142 | 1331.389365 | 6718 | no | 20 | 10 | 7.521428571 | 4.994126285 | 7.2 | 10.75770925 | 0.132898965 | 10.8 | 0.300146843 | 9.026901615 | 0.113107403 | 2.459427313 | 3.939304944 | 11 | 2 | 293.5976505 | 388 | 259 | 0.26 | 10.33928571 | 8.8475 | 88.5 | 81 | 0.13 | 0.06 | 0.05 | 0.06 | 4 | 583000 | 5.83
179 | 4 | 40M | 583000 | apr.19 | 1 | 44 | 5 | 5 | 5 | 2.23 | 0.05 | 0.05 | 94 | 1.89 | 37.12 | 148 | 0.05 | 17 | 50 | 82 | 4.664 | 0.45 | 0.33 | 31.724 | 115.116 | 252.232 | 4.4 | 1.886 | 5.2 | 5.3 | 5.3 | 5.4 | 436 | 458 | 0.97 | 1.23 | 94.08 | 121.52 | 89 | 70 | 110 | 110.74 | 10.1 | 10.1 | 1.058993052 | 1.293271578 | 99.338 | 99.446 | 85.83 | 82 | 0.13 | 0.06 | 0.05 | 0.06 | 4 | 99.95040689 | 2.744425386 | 68.43910806 | 564.1509434 | 2974 | no | 20 | 8 | 6.806666667 | 4.11051109 | 5.5 | 11.16171649 | 0.121536015 | 11.2 | 0.68948891 | 8.821856316 | 0.067663626 | 2.368302797 | 3.559305689 | 11 | 2 | 343.4378014 | 837 | 190 | 0.32 | 10.77333333 | 8.824 | 85.83 | 82 | 0.13 | 0.06 | 0.05 | 0.06 | 4 | 583000 | 5.83
180 | 12 | 10M | 1920000 | apr.19 | 5 | 29 | 3 | 6 | 5 | 0.51 | 0.18 | 0.05 | 95.5 | 1.22 | 18.39 | 126.948 | 0.055 | 15 | 49 | 82 | 4.718 | 0.45 | 0.34 | 31.909 | 111.443 | 236.754 | 4.4 | 1.886 | 2.8 | 2.9 | 3 | 3 | 109 | 114 | 1.12 | 1.14 | 52.92 | 64.68 | 54 | 30 | 65 | 58.8 | 7.1 | 7.1 | 1.670466462 | 1.758320624 | 97.113 | 97.159 | 88.83 | 86 | 0 | 0.27 | 0.08 | 0.07 | 12 | 119.8963845 | 5.46875 | 41.19791667 | 2025.46875 | 6411 | no | 29.99774109 | 18 | 10.52173913 | 4.434630147 | 9.7 | 4.710397767 | 0.158304296 | 4.7 | 0.030844382 | 4.154384159 | 0.033974561 | 0.980136078 | 588.1924285 | 681 | 197 | 112.140963 | 155 | 67 | 0.64 | 4.804761905 | 3.983333333 | 88.83 | 86 | 0 | 0.27 | 0.08 | 0.07 | 12 | 1920000 | 19.2
181 | 12 | 10M | 1920000 | apr.19 | 5 | 29 | 3 | 6 | 5 | 0.51 | 0.18 | 0.05 | 95.5 | 1.22 | 18.39 | 126.948 | 0.055 | 15 | 49 | 82 | 4.718 | 0.45 | 0.34 | 31.909 | 111.443 | 236.754 | 4.4 | 1.886 | 2.9 | 3 | 3 | 3 | 111 | 116 | 1.14 | 1.01 | 58.8 | 72.52 | 55 | 46 | 66 | 65.66 | 7 | 7.1 | 1.668183197 | 1.963458031 | 98.913 | 99.1 | 88 | 85 | 0 | 0.28 | 0.06 | 0.08 | 12 | 119.9747272 | 2.65625 | 19.11458333 | 399.4791667 | 5741 | no | 29.99584416 | 11 | 5.528571429 | 4.260705596 | 6 | 4.758394161 | 0.080972236 | 4.8 | 0 | 4.085151199 | 0.065213709 | 0.979487313 | 617.5370177 | 672 | 206 | 108.8048314 | 145 | 84 | 0.26 | 5.468421053 | 4.032631579 | 88 | 85 | 0 | 0.28 | 0.06 | 0.08 | 12 | 1920000 | 19.2
182 | 12 | 10M | 1920000 | apr.19 | 5 | 34 | 3 | 6 | 5 | 1.4 | 0.18 | 0.07 | 94.7 | 1.63 | 41.73 | 167.095 | 0.055 | 15 | 49 | 82 | 4.718 | 0.45 | 0.34 | 31.909 | 111.443 | 236.754 | 4.4 | 1.886 | 2.8 | 3 | 2.9 | 3 | 110 | 115 | 1.15 | 1.21 | 54.88 | 68.6 | 51 | 33 | 63 | 61.74 | 7.1 | 7.1 | 1.525074011 | 1.846236656 | 98.911 | 98.911 | 89.83 | 85 | 0 | 0.21 | 0.05 | 0.09 | 12 | 119.9624978 | 1.458333333 | 19.79166667 | 500.2083333 | 8086 | no | 30 | 13 | 6.446428571 | 4.922652317 | 6.1 | 5.358263889 | 0.058437487 | 5.4 | 0 | 3.932682292 | 0.027416573 | 0.902029514 | 627.4385417 | 672 | 308 | 98.89357639 | 109 | 59 | 0.95 | 4.765517241 | 3.824482759 | 89.83 | 85 | 0 | 0.21 | 0.05 | 0.09 | 12 | 1920000 | 19.2
183 | 12 | 10M | 1920000 | apr.19 | 5 | 34 | 3 | 6 | 5 | 1.4 | 0.18 | 0.07 | 94.7 | 1.63 | 41.73 | 167.095 | 0.055 | 15 | 49 | 82 | 4.718 | 0.45 | 0.34 | 31.909 | 111.443 | 236.754 | 4.4 | 1.886 | 2.8 | 2.9 | 2.9 | 3 | 110 | 115 | 1.24 | 1.37 | 50.96 | 68.6 | 51 | 43 | 64 | 59.78 | 7.2 | 7.1 | 1.555750787 | 1.787625968 | 99.241 | 99.1 | 90.83 | 85 | 0 | 0.23 | 0.05 | 0.1 | 12 | 119.9974719 | 0.572916667 | 12.5 | 189.8958333 | 2782 | no | 29.99774931 | 5 | 5.825 | 4.974618321 | 6.2 | 5.354875087 | 0.063575312 | 5.4 | 0 | 3.92148161 | 0.031764433 | 0.910270645 | 612.9450035 | 657 | 519 | 102.0253296 | 135 | 89 | 0.16 | 5.481818182 | 3.946363636 | 90.83 | 85 | 0 | 0.23 | 0.05 | 0.1 | 12 | 1920000 | 19.2
188 | 13 | 10M | 1920000 | apr.19 | 3 | 17 | 4 | 6 | 5 | 1.85 | 0.5 |  | 93.8 | 3.82 | 47.86 | 177.89 | 0.055 | 15 | 49 | 82 | 4.586 | 0.45 | 0.35 | 35.309 | 126.824 | 260.205 | 4.4 | 1.886 | 3.1 | 3.3 | 3.2 | 3.3 | 112 | 116 | 0.81 | 0.99 | 60.76 | 76.44 | 56 | 45 | 69 | 69.58 | 6.1 | 6.1 | 1.771921997 | 2.201613082 | 99.004 | 98.816 | 93.83 | 87 | 0.03 | 0.2 | 0.1 | 0.05 | 13 | 119.9824136 | 1.458333333 | 18.54166667 | 266.5104167 | 4624 | no | 79.89071229 | 15 | 11.23333333 | 4.633239733 | 7.7 | 6.361705862 | 0.062261261 | 6.4 | 0 | 5.33045279 | 0.042015719 | 1.464210249 | 0.181993682 | 15 | 0 | 182.1486486 | 403 | 157 | 2.43 | 5.410714286 | 5.703571429 | 93.83 | 87 | 0.03 | 0.2 | 0.1 | 0.05 | 13 | 1920000 | 19.2
189 | 13 | 10M | 1920000 | apr.19 | 3 | 17 | 4 | 6 | 5 | 1.85 | 0.46 | 0.05 | 93.8 | 3.82 | 47.86 | 177.89 | 0.055 | 15 | 49 | 82 | 4.586 | 0.45 | 0.35 | 35.309 | 126.824 | 260.205 | 4.4 | 1.886 | 3.1 | 3.3 | 3.3 | 3.3 | 111 | 115 | 0.96 | 0.99 | 62.72 | 76.44 | 52 | 41 | 63 | 69.58 | 6.1 | 6.1 | 1.645356141 | 2.201613082 | 99.432 | 99.384 | 91.5 | 84 | 0.03 | 0.13 | 0.08 | 0.05 | 13 | 119.963491 | 1.510416667 | 28.90625 | 208.1770833 | 2804 | no | 79.93244182 | 7 | 4.354545455 | 4.885227075 | 10.4 | 5.558578645 | 0.062983325 | 5.6 | 0 | 5.315199443 | 0.076864396 | 1.536796725 | 0.099460024 | 16 | 0 | 162.0773384 | 266 | 92 | 0.17 | 6.254545455 | 5.319090909 | 91.5 | 84 | 0.03 | 0.13 | 0.08 | 0.05 | 13 | 1920000 | 19.2
190 | 13 | 10M | 1920000 | apr.19 | 3 | 17 | 4 | 6 | 5 | 1.85 | 0.46 | 0.05 | 93.8 | 3.82 | 47.86 | 177.89 | 0.055 | 15 | 49 | 82 | 4.586 | 0.45 | 0.35 | 35.309 | 126.824 | 260.205 | 4.4 | 1.886 | 3.2 | 3.3 | 3.2 | 3.3 | 112 | 116 | 0.82 | 0.9 | 56.84 | 70.56 | 49 | 38 | 60 | 65.66 | 6 | 6.1 | 1.576272277 | 2.077578542 | 99.289 | 99.242 | 90.33 | 83 | 0.04 | 0.18 | 0.08 | 0.05 | 13 | 119.983834 | 0.625 | 19.79166667 | 357.5 | 6177 | no | 80 | 9 | 4.991304348 | 5.051638773 | 8 | 5.154532775 | 0.059027498 | 5.2 | 0 | 5.333338563 | 0.036863438 | 1.57 | 0.080369596 | 18 | 0 | 158.3976639 | 196 | 100 | 0.09 | 5.360869565 | 5.313478261 | 90.33 | 83 | 0.04 | 0.18 | 0.08 | 0.05 | 13 | 1920000 | 19.2
191 | 17 | 20M | 960000 | apr.19 | 3 | 50 | 4 | 6 | 5 | 1.85 | 0.48 | 0.06 | 93.8 | 3.82 | 47.86 | 177.89 | 0.055 | 15 | 49 | 82 | 4.586 | 0.45 | 0.35 | 35.309 | 126.824 | 260.205 | 4.4 | 1.886 | 3.9 | 4 | 4 | 4.1 | 224 | 229 | 0.81 | 0.61 | 58.8 | 85.26 | 57 | 42 | 86 | 76.44 | 8.1 | 8.1 | 1.120547299 | 1.46606137 | 98.107 | 98.153 | 87.92 | 78 | 0.03 | 0.06 | 0.06 | 0.05 | 17 | 99.93721205 | 4.583333333 | 59.89583333 | 1371.354167 | 11454 | no | 79.98139947 | 21 | 6.615909091 | 3.395393359 | 5.1 | 7.431229435 | 0.637572738 | 7.9 | 0 | 6.287505235 | 0.078584488 | 1.990125636 | 49.36553993 | 58 | 39 | 200.6530063 | 255 | 110 | 0.59 | 7.830232558 | 6.053488372 | 87.92 | 78 | 0.03 | 0.06 | 0.06 | 0.05 | 17 | 960000 | 9.6
192 | 17 | 20M | 960000 | apr.19 | 3 | 50 | 4 | 6 | 5 | 1.75 | 0.48 | 0.06 | 94 | 3.64 | 46.34 | 162.19 | 0.055 | 15 | 49 | 82 | 4.586 | 0.45 | 0.35 | 35.309 | 126.824 | 260.205 | 4.4 | 1.886 | 3.9 | 4 | 4 | 4.1 | 222 | 228 | 0.78 | 0.65 | 66.64 | 88.2 | 55 | 42 | 74 | 76.44 | 8.1 | 8.1 | 1.08122985 | 1.46606137 | 99.102 | 99.242 | 88.17 | 83 | 0.05 | 0.14 | 0.06 | 0.05 | 17 | 99.98050074 | 1.5625 | 33.125 | 446.5625 | 4149 | no | 79.98174323 | 11 | 9.294736842 | 3.310601125 | 7.7 | 6.859105715 | 0.091237054 | 6.9 | 0 | 6.272200178 | 0.096558605 | 2.020242819 | 54.12466686 | 59 | 43 | 191.3313592 | 224 | 121 | 0.28 | 6.738888889 | 6.226666667 | 88.17 | 83 | 0.05 | 0.14 | 0.06 | 0.05 | 17 | 960000 | 9.6
193 | 17 | 20M | 960000 | apr.19 | 3 | 50 | 4 | 6 | 5 | 1.75 | 0.48 | 0.06 | 94 | 3.64 | 46.34 | 162.19 | 0.055 | 15 | 49 | 82 | 4.586 | 0.45 | 0.35 | 35.309 | 126.824 | 260.205 | 4.4 | 1.886 | 3.9 | 4 | 4.1 | 4.1 | 221 | 230 | 1.97 | 1.03 | 62.72 | 84.28 | 48 | 37 | 66 | 69.58 | 8.1 | 8.1 | 0.943618778 | 1.33449176 | 98.911 | 98.911 | 90.33 | 85 | 0.03 | 0.1 | 0.05 | 0.05 | 17 | 119.9003173 | 5.625 | 42.08333333 | 834.5833333 | 7503 | no | 79.95560254 | 12 | 6.2 | 5.807503556 | 8.6 | 6.052508004 | 0.144913545 | 6 | 0 | 6.336905016 | 0.091535097 | 2.104581999 | 64.80184988 | 71 | 0 | 206.1586624 | 223 | 0 | 0.36 | 6.452 | 6.0888 | 90.33 | 85 | 0.03 | 0.1 | 0.05 | 0.05 | 17 | 960000 | 9.6
194 | 17 | 20M | 960000 | apr.19 | 3 | 51 | 4 | 6 | 5 | 1.75 | 0.33 | 0.05 | 94 | 3.64 | 46.34 | 162.19 | 0.055 | 15 | 49 | 82 | 4.586 | 0.45 | 0.35 | 35.309 | 126.824 | 260.205 | 4.4 | 1.886 | 3.9 | 4 | 4 | 4.1 | 222 | 234 | 1.37 | 1.36 | 58.8 | 85.26 | 53 | 41 | 69 | 70.56 | 8.1 | 8.1 | 1.041912401 | 1.353287418 | 99.384 | 99.384 | 88.5 | 85 | 0.04 | 0.05 | 0.05 | 0.05 | 17 | 119.9971429 | 1.458333333 | 24.16666667 | 517.3958333 | 4820 | no | 80 | 9 | 7.423529412 | 5.808868393 | 8.8 | 6.459311813 | 0.088403281 | 6.5 | 0 | 6.355306846 | 0.096265265 | 2.073554452 | 66.97339482 | 71 | 60 | 207.2937212 | 226 | 193 | 0.7 | 6.15 | 6.02125 | 88.5 | 85 | 0.04 | 0.05 | 0.05 | 0.05 | 17 | 960000 | 9.6
195 | 15 | 40M | 1100000 | apr.19 | 3 | 19 | 4 | 6 | 5 | 1.75 | 0.38 | 0.05 | 94 | 3.64 | 46.34 | 162.19 | 0.055 | 15 | 49 | 82 | 4.586 | 0.45 | 0.35 | 35.309 | 126.824 | 260.205 | 4.4 | 1.886 | 5.1 | 5.3 | 5.3 | 5.4 | 443 | 460 | 0.87 | 0.9 | 99.96 | 137.2 | 98 | 81 | 116 | 115.64 | 10.1 | 10.2 | 1.166082237 | 1.337255827 | 97.025 | 97.025 | 88.17 | 83 | 0.1 | 0.06 | 0.05 | 0.05 | 15 | 79.94374115 | 7.090909091 | 66.36363636 | 2553.454545 | 24351 | no | 19.99889665 | 1 | 14.37965879 | 3.663408896 | 6.6 | 10.15233858 | 0.094424987 | 10.2 | 3.677110927 | 9.59553394 | 0.378065658 | 2.388321606 | 44.55484272 | 48 | 39 | 344.7450331 | 407 | 136 | 2.45 | 8.126548673 | 9.755309735 | 88.17 | 83 | 0.1 | 0.06 | 0.05 | 0.05 | 15 | 1100000 | 11
196 | 23 | 20M | 960000 | apr.19 | 5 | 163 | 4 | 6 | 5 | 1.58 | 0.19 | 0.07 | 94.5 | 1.33 | 23.32 | 150.697 | 0.055 | 15 | 49 | 82 | 4.586 | 0.45 | 0.35 | 35.309 | 126.824 | 260.205 | 4.4 | 1.886 | 4 | 4.1 | 4.1 | 4.2 | 220 | 231 | 1.3 | 1.33 | 58.8 | 70.56 | 46 | 34 | 60 | 63.7 | 8 | 8.1 | 0.893273264 | 1.192629289 | 98.626 | 98.532 | 85.33 | 82 | 0 | 0.27 | 0.05 | 0.13 | 23 | 119.9697946 | 2.8125 | 55 | 944.2708333 | 8112 | no | 79.9780531 | 15 | 6.151851852 | 6.234917798 | 10.2 | 5.051751251 | 0.101201963 | 5 | 0 | 6.18735168 | 0.097778097 | 2.219774839 | 64.95175125 | 71 | 47 | 199.1340243 | 222 | 117 | 0.7 | 6.919230769 | 6.135384615 | 85.33 | 82 | 0 | 0.27 | 0.05 | 0.13 | 23 | 960000 | 9.6
197 | 23 | 20M | 960000 | apr.19 | 5 | 163 | 4 | 6 | 5 | 1.58 | 0.19 | 0.07 | 94.5 | 1.33 | 23.32 | 150.697 | 0.055 | 15 | 49 | 82 | 4.586 | 0.45 | 0.35 | 35.309 | 126.824 | 260.205 | 4.4 | 1.886 | 4 | 4.1 | 4.1 | 4.2 | 221 | 236 | 1.34 | 1.64 | 58.8 | 80.36 | 51 | 38 | 71 | 70.56 | 8 | 8.1 | 0.990368184 | 1.321066289 | 97.925 | 98.295 | 87.33 | 80 | 0 | 0.26 | 0.05 | 0.12 | 23 | 119.8257951 | 7.1875 | 29.27083333 | 1272.083333 | 9634 | no | 79.97809961 | 12 | 7.35 | 6.116791711 | 8.7 | 5.557127546 | 0.113012087 | 5.6 | 0 | 6.202004287 | 0.09727645 | 2.158613791 | 64.70418006 | 71 | 45 | 206.7756342 | 271 | 111 | 0.8 | 5.070967742 | 5.977419355 | 87.33 | 80 | 0 | 0.26 | 0.05 | 0.12 | 23 | 960000 | 9.6
198 | 23 | 20M | 960000 | apr.19 | 5 | 163 | 4 | 6 | 5 | 1.28 | 0.18 | 0.06 | 94.8 | 1.46 | 38.69 | 185.322 | 0.055 | 15 | 49 | 82 | 4.586 | 0.45 | 0.35 | 35.309 | 126.824 | 260.205 | 4.4 | 1.886 | 3.9 | 4 | 4.1 | 4.1 | 223 | 231 | 1.29 | 1.13 | 68.6 | 90.16 | 53 | 40 | 74 | 75.46 | 8 | 8.2 | 1.054936306 | 1.429616129 | 98.534 | 98.674 | 87.67 | 80 | 0 | 0.24 | 0.05 | 0.11 | 23 | 119.8562126 | 12.91666667 | 78.64583333 | 1089.375 | 5098 | no | 79.95603236 | 10 | 8.561111111 | 5.901769912 | 12 | 5.854941552 | 0.105833678 | 5.9 | 0.003825717 | 6.298884166 | 0.09375312 | 2.13465108 | 63.06482465 | 71 | 42 | 199.3928445 | 252 | 100 | 0.61 | 6.066666667 | 5.99 | 87.67 | 80 | 0 | 0.24 | 0.05 | 0.11 | 23 | 960000 | 9.6
199 | 23 | 20M | 960000 | apr.19 | 5 | 163 | 4 | 6 | 5 | 1.28 | 0.18 | 0.06 | 94.8 | 1.46 | 38.69 | 185.322 | 0.055 | 15 | 49 | 82 | 4.586 | 0.45 | 0.35 | 35.309 | 126.824 | 260.205 | 4.4 | 1.886 | 4 | 4.1 | 4.2 | 4.2 | 223 | 232 | 1.12 | 1.24 | 62.72 | 74.48 | 50 | 40 | 64 | 67.62 | 8 | 8.1 | 0.9709492 | 1.266021861 | 98.435 | 98.295 | 86.33 | 83 | 0 | 0.22 | 0.05 | 0.1 | 23 | 119.921006 | 5.833333333 | 44.58333333 | 1375.9375 | 11668 | no | 80 | 22 | 5.461111111 | 5.200502332 | 8.4 | 5.455651238 | 0.096266435 | 5.4 | 0 | 6.359138859 | 0.093823491 | 2.185547183 | 64.5941873 | 69 | 42 | 191.0078938 | 222 | 101 | 0.57 | 5.963888889 | 6.088611111 | 86.33 | 83 | 0 | 0.22 | 0.05 | 0.1 | 23 | 960000 | 9.6
200 | 23 | 20M | 960000 | apr.19 | 5 | 163 | 4 | 6 | 5 | 1.28 | 0.18 | 0.06 | 94.8 | 1.46 | 38.69 | 185.322 | 0.055 | 15 | 49 | 82 | 4.586 | 0.45 | 0.35 | 35.309 | 126.824 | 260.205 | 4.4 | 1.886 | 4 | 4.1 | 4.1 | 4.1 | 222 | 231 | 0.9 | 1.14 | 62.72 | 86.24 | 56 | 41 | 76 | 73.5 | 8 | 8.1 | 1.087463104 | 1.409674394 | 97.583 | 97.491 | 88.42 | 79 | 0 | 0.25 | 0.05 | 0.09 | 23 | 119.9506704 | 4.166666667 | 42.08333333 | 2130.520833 | 20408 | no | 79.97777778 | 36 | 4.096774194 | 3.565380454 | 6.2 | 6.659358096 | 0.087554678 | 6.7 | 0.089469888 | 6.294111071 | 0.081427855 | 2.04 | 60.90155067 | 65 | 57 | 206.5874504 | 225 | 184 | 0.63 | 5.863934426 | 6.338852459 | 88.42 | 79 | 0 | 0.25 | 0.05 | 0.09 | 23 | 960000 | 9.6
201 | 23 | 20M | 960000 | apr.19 | 5 | 163 | 4 | 6 | 5 | 1.28 | 0.18 | 0.06 | 94.8 | 1.46 | 38.69 | 185.322 | 0.055 | 15 | 49 | 82 | 4.586 | 0.45 | 0.35 | 35.309 | 126.824 | 260.205 | 4.4 | 1.886 | 4 | 4 | 4.1 | 4.2 | 224 | 234 | 0.91 | 1.04 | 64.68 | 76.44 | 53 | 41 | 70 | 69.58 | 8 | 8.1 | 1.054936306 | 1.302718146 | 99.052 | 98.958 | 90.83 | 83 | 0 | 0.27 | 0.05 | 0.1 | 23 | 119.9559083 | 2.5 | 31.5625 | 835.1041667 | 7476 | no | 79.97778561 | 11 | 5.488461538 | 4.077224199 | 9.7 | 6.05594306 | 0.096403372 | 6 | 0.000177936 | 6.326501779 | 0.096058145 | 2.109779359 | 63.30640569 | 67 | 47 | 195.0434164 | 218 | 137 | 0.59 | 6.504 | 6.2344 | 90.83 | 83 | 0 | 0.27 | 0.05 | 0.1 | 23 | 960000 | 9.6
202 | 23 | 20M | 960000 | maj.19 | 5 | 163 | 4 | 6 | 5 | 1.28 | 0.18 | 0.06 | 94.8 | 1.46 | 38.69 | 185.322 | 0.055 | 15 | 49 | 82 | 4.586 | 0.45 | 0.35 | 35.309 | 126.824 | 260.205 | 4.4 | 1.886 | 4 | 4.1 | 4.1 | 4.1 | 224 | 231 | 1 | 0.88 | 66.64 | 82.32 | 51 | 38 | 66 | 72.52 | 8 | 8.2 | 0.990368184 | 1.3739168 | 98.865 | 99.006 | 86.67 | 81 | 0 | 0.22 | 0.05 | 0.1 | 23 | 119.943529 | 3.020833333 | 35.9375 | 721.4583333 | 5714 | no | 79.97808413 | 9 | 5.578947368 | 4.050142349 | 7 | 5.758469751 | 0.082854511 | 5.8 | 0 | 6.354637011 | 0.082958983 | 2.144540925 | 66.2366548 | 71 | 52 | 194.5711744 | 217 | 106 | 0.25 | 6.072222222 | 6.23 | 86.67 | 81 | 0 | 0.22 | 0.05 | 0.1 | 23 | 960000 | 9.6
203 | 23 | 20M | 960000 | maj.19 | 5 | 170 | 4 | 6 | 5 | 1.63 | 0.21 | 0.07 | 94.4 | 1.2 | 23.47 | 113.423 | 0.055 | 15 | 49 | 82 | 4.586 | 0.45 | 0.35 | 35.309 | 126.824 | 260.205 | 4.4 | 1.886 | 3.9 | 4 | 4 | 4.1 | 222 | 230 | 1.29 | 1.07 | 62.72 | 84.28 | 54 | 35 | 74 | 72.52 | 8 | 8.2 | 1.074840764 | 1.3739168 | 99.29 | 99.384 | 87.25 | 74 | 0 | 0.29 | 0.05 | 0.14 | 23 | 119.9935893 | 1.25 | 23.95833333 | 371.1458333 | 3156 | no | 80 | 6 | 5.446153846 | 4.505378627 | 8.4 | 5.860191083 | 0.096691274 | 5.9 | 0 | 6.259946921 | 0.092192742 | 2.122905166 | 67.92427459 | 71 | 50 | 196.6599434 | 213 | 113 | 0.45 | 6.107692308 | 6.103846154 | 87.25 | 74 | 0 | 0.29 | 0.05 | 0.14 | 23 | 960000 | 9.6
204 | 23 | 20M | 960000 | maj.19 | 5 | 170 | 4 | 6 | 5 | 1.63 | 0.21 | 0.07 | 94.4 | 1.2 | 23.47 | 113.423 | 0.055 | 15 | 49 | 82 | 4.586 | 0.45 | 0.35 | 35.309 | 126.824 | 260.205 | 4.4 | 1.886 | 4 | 4 | 4.1 | 4.1 | 224 | 233 | 1.38 | 0.98 | 68.6 | 82.32 | 55 | 40 | 74 | 75.46 | 8.1 | 8.1 | 1.08122985 | 1.447265711 | 99.432 | 99.479 | 84.33 | 74 | 0 | 0.3 | 0.05 | 0.15 | 23 | 119.9930546 | 1.354166667 | 25 | 227.2916667 | 2063 | no | 79.97768332 | 9 | 8.03 | 4.256914326 | 8.9 | 5.956807679 | 0.089970228 | 6 | 0 | 6.306487736 | 0.083480688 | 2.130415926 | 67.60398151 | 73 | 60 | 200.5040882 | 214 | 185 | 0.66 | 6.088888889 | 6.056666667 | 84.33 | 74 | 0 | 0.3 | 0.05 | 0.15 | 23 | 960000 | 9.6
205 | 23 | 20M | 960000 | maj.19 | 5 | 170 | 4 | 6 | 5 | 1.63 | 0.21 | 0.07 | 94.4 | 1.2 | 23.47 | 113.423 | 0.055 | 15 | 49 | 82 | 4.586 | 0.45 | 0.35 | 35.309 | 126.824 | 260.205 | 4.4 | 1.886 | 4 | 4 | 4.1 | 4.1 | 223 | 233 | 0.94 | 1.11 | 58.8 | 92.12 | 51 | 38 | 69 | 71.54 | 8 | 8.2 | 1.015127389 | 1.355350356 | 99.196 | 99.29 | 83.67 | 78 | 0 | 0.27 | 0.05 | 0.13 | 23 | 119.9712822 | 1.5625 | 40.10416667 | 254.0625 | 2257 | no | 79.97810734 | 9 | 6.68 | 4.220729979 | 8 | 5.8602764 | 0.080050021 | 5.9 | 0 | 6.295485471 | 0.080558765 | 2.13 | 65.03897945 | 71 | 61 | 198.2413182 | 223 | 182 | 0.66 | 5.922222222 | 5.91 | 83.67 | 78 | 0 | 0.27 | 0.05 | 0.13 | 23 | 960000 | 9.6
206 | 23 | 20M | 960000 | maj.19 | 5 | 170 | 4 | 6 | 5 | 1.63 | 0.21 | 0.07 | 94.4 | 1.2 | 23.47 | 113.423 | 0.055 | 15 | 49 | 82 | 4.586 | 0.45 | 0.35 | 35.309 | 126.824 | 260.205 | 4.4 | 1.886 | 3.9 | 4 | 4 | 4 | 225 | 230 | 3.27 | 0.54 | 64.68 | 78.4 | 52 | 41 | 69 | 72.52 | 8 | 8.1 | 1.035031847 | 1.425650704 | 98.91 | 98.816 | 85.33 | 77 | 0 | 0.26 | 0.05 | 0.12 | 23 | 119.9869304 | 2.5 | 30.83333333 | 918.2291667 | 8564 | no | 79.97810734 | 11 | 7.471428571 | 4.535342368 | 7.2 | 5.857988588 | 0.098383393 | 5.9 | 0 | 6.265866619 | 0.097196511 | 2.133338088 | 67.87446505 | 74 | 42 | 200.5977175 | 224 | 126 | 0.75 | 4.962962963 | 5.970740741 | 85.33 | 77 | 0 | 0.26 | 0.05 | 0.12 | 23 | 960000 | 9.6
207 | 23 | 20M | 960000 | maj.19 | 5 | 170 | 4 | 6 | 5 | 1.63 | 0.21 | 0.07 | 94.4 | 1.2 | 23.47 | 113.423 | 0.055 | 15 | 49 | 82 | 4.586 | 0.45 | 0.35 | 35.309 | 126.824 | 260.205 | 4.4 | 1.886 | 4 | 4 | 4 | 4 | 226 | 233 | 0.79 | 0.71 | 60.76 | 84.28 | 51 | 41 | 65 | 75.46 | 8 | 8.1 | 1.015127389 | 1.483447354 | 99.478 | 99.242 | 83.67 | 76 | 0 | 0.32 | 0.05 | 0.16 | 23 | 119.9388044 | 1.770833333 | 24.58333333 | 496.1458333 | 4161 | no | 79.97772277 | 11 | 6.125 | 3.391429587 | 7.1 | 5.952382646 | 0.102501679 | 5.9 | 0 | 6.309975107 | 0.09534729 | 2.125039118 | 68.12980085 | 72 | 18 | 202.64367 | 218 | 117 | 0.66 | 6.833333333 | 5.928 | 83.67 | 76 | 0 | 0.32 | 0.05 | 0.16 | 23 | 960000 | 9.6
208 | 14 | 5MG | 4800000 | maj.19 | 3 | 19 | 4 | 6 | 5 | 1.75 | 0.38 | 0.05 | 94 | 3.64 | 46.34 | 162.19 | 0.055 | 15 | 49 | 82 | 4.586 | 0.45 | 0.35 | 35.309 | 126.824 | 260.205 | 4.4 | 1.886 | 2.5 | 2.7 | 2.6 | 2.6 | 55.1 | 57.5 | 1.17 | 1.15 | 45.08 | 52.92 | 32 | 25 | 41 | 49.98 | 5.1 | 5.1 | 1.480186318 | 2.400783929 | 97.796 | 97.5 | 96.5 | 94 | 0.02 | 0.17 | 0.12 | 0.05 | 14 | 99.92502041 | 81.875 | 983.9583333 | 8251.041667 | 3444 | yes | 89.77457824 | 17 | 11.99375 | 4.800314429 | 11.3 | 6.13707616 | 0.436404786 | 5.9 | 4.103834257 | 3.593259994 | 0.091955874 | 0.849694777 | 42.77531369 | 55 | 0 | 113.8818792 | 178 | 0 | 0.31 | 3.866666667 | 3.622666667 | 96.5 | 94 | 0.02 | 0.17 | 0.12 | 0.05 | 14 | 480000 | 4.8
210 | 25 | 5MG | 240000 | maj.19 | 5 | 33 | 4 | 6 | 5 | 1.76 | 0.19 | 0.08 | 94.3 | 1.22 | 26.86 | 156.272 | 0.055 | 15 | 49 | 82 | 4.586 | 0.45 | 0.35 | 35.309 | 126.824 | 260.205 | 4.4 | 1.886 | 3.2 | 3.3 | 3.3 | 3.4 | 112 | 115 | 0.88 | 0.88 | 56.84 | 72.52 | 53 | 42 | 65 | 63.7 | 6.1 | 6.1 | 1.676997605 | 1.956280058 | 96.604 | 96.97 | 96.33 | 86 | 0.02 | 0.26 | 0.05 | 0.13 | 25 | 99.85263775 | 5.833333333 | 96.66666667 | 973.75 | 2308 | no | 50 | 9 | 4.292307692 | 4.261309524 | 7.5 | 3.867619048 | 0.047074588 | 3.9 | 0.009285714 | 5.308166667 | 0.077327043 | 1.787988095 | 645.4035714 | 774 | 166 | 188.3964286 | 221 | 126 | 0.39 | 4.230769231 | 5.446153846 | 96.33 | 86 | 0.02 | 0.26 | 0.05 | 0.13 | 25 | 240000 | 2.4
211 | 25 | 5MG | 240000 | maj.19 | 5 | 33 | 4 | 6 | 5 | 1.76 | 0.19 | 0.08 | 94.3 | 1.22 | 26.86 | 156.272 | 0.055 | 15 | 49 | 82 | 4.586 | 0.45 | 0.35 | 35.309 | 126.824 | 260.205 | 4.4 | 1.886 | 3.2 | 3.3 | 3.3 | 3.3 | 111 | 115 | 1.37 | 0.86 | 62.72 | 72.52 | 55 | 47 | 64 | 68.6 | 6.1 | 6.2 | 1.740280533 | 2.135594698 | 98.479 | 98.106 | 90.67 | 83 | 0.03 | 0.26 | 0.05 | 0.13 | 25 | 99.8245977 | 10.41666667 | 361.25 | 1100.416667 | 2339 | no | 50 | 7 | 4.909090909 | 4.468335274 | 7.7 | 3.665308498 | 0.048113517 | 3.7 | 0 | 5.246658906 | 0.084667945 | 1.773457509 | 627.2107101 | 761 | 226 | 179.0116414 | 221 | 122 | 0.15 | 3.863636364 | 5.240909091 | 90.67 | 83 | 0.03 | 0.26 | 0.05 | 0.13 | 25 | 240000 | 2.4
212 | 25 | 5MG | 240000 | maj.19 | 5 | 33 | 4 | 6 | 5 | 1.76 | 0.19 | 0.08 | 94.3 | 1.22 | 26.86 | 156.272 | 0.055 | 15 | 49 | 82 | 4.586 | 0.45 | 0.35 | 35.309 | 126.824 | 260.205 | 4.4 | 1.886 | 3.2 | 3.3 | 3.3 | 3.4 | 111 | 114 | 0.94 | 0.89 | 66.64 | 84.28 | 55 | 47 | 62 | 73.5 | 6.1 | 6.1 | 1.740280533 | 2.257246221 | 98.859 | 98.485 | 92.83 | 84 | 0.04 | 0.27 | 0.05 | 0.14 | 25 | 99.91446759 | 2.916666667 | 135.8333333 | 540 | 1291 | no | 49.96300578 | 5 | 9.011111111 | 4.414369159 | 7.6 | 3.560397196 | 0.049174055 | 3.6 | 0 | 5.255327103 | 0.078122025 | 1.79 | 582.182243 | 741 | 518 | 167.0852804 | 186 | 151 | 0.08 | 3.5375 | 5.2175 | 92.83 | 84 | 0.04 | 0.27 | 0.05 | 0.14 | 25 | 240000 | 2.4
213 | 25 | 5MG | 240000 | maj.19 | 5 | 33 | 4 | 6 | 5 | 1.76 | 0.19 | 0.08 | 94.3 | 1.22 | 26.86 | 156.272 | 0.055 | 15 | 49 | 82 | 4.586 | 0.45 | 0.35 | 35.309 | 126.824 | 260.205 | 4.4 | 1.886 | 3.2 | 3.3 | 3.3 | 3.4 | 110 | 115 | 0.96 | 1.09 | 68.6 | 88.2 | 58 | 45 | 70 | 78.4 | 6.1 | 6.1 | 1.835204926 | 2.407729302 | 97.753 | 98.864 | 91.5 | 86 | 0.04 | 0.31 | 0.05 | 0.13 | 25 | 99.91609195 | 4.583333333 | 141.25 | 629.5833333 | 1483 | no | 30.03099885 | 8 | 11.15555556 | 4.766357309 | 8.4 | 3.556844548 | 0.052516434 | 3.6 | 0 | 5.347819026 | 0.074046002 | 1.79 | 562.9756381 | 733 | 501 | 167.2308585 | 179 | 148 | 0.24 | 3.6 | 5.2425 | 91.5 | 86 | 0.04 | 0.31 | 0.05 | 0.13 | 25 | 240000 | 2.4
214 | 25 | 5MG | 240000 | maj.19 | 5 | 33 | 4 | 6 | 5 | 1.76 | 0.19 | 0.08 | 94.3 | 1.22 | 26.86 | 156.272 | 0.055 | 15 | 49 | 82 | 4.586 | 0.45 | 0.35 | 35.309 | 126.824 | 260.205 | 4.4 | 1.886 | 3.2 | 3.3 | 3.4 | 3.4 | 110 | 115 | 1.31 | 1.29 | 62.72 | 82.32 | 52 | 0 | 61 | 72.52 | 6.1 | 6.1 | 1.645356141 | 2.227149605 | 97.727 | 97.727 | 92 | 87 | 0.02 | 0.26 | 0.05 | 0.13 | 25 | 99.98937644 | 5.416666667 | 111.6666667 | 1363.75 | 3243 | no | 30 | 9 | 7.106666667 | 5.041010576 | 8.2 | 3.15346651 | 0.050378261 | 3.2 | 0 | 5.348554642 | 0.093683586 | 1.855769683 | 537.3349001 | 701 | 475 | 155.2878966 | 168 | 144 | 0.15 | 3.053333333 | 5.258666667 | 92 | 87 | 0.02 | 0.26 | 0.05 | 0.13 | 25 | 240000 | 2.4
215 | 25 | 5MG | 240000 | maj.19 | 5 | 33 | 4 | 6 | 5 | 1.76 | 0.19 | 0.08 | 94.3 | 1.22 | 26.86 | 156.272 | 0.055 | 15 | 49 | 82 | 4.586 | 0.45 | 0.35 | 35.309 | 126.824 | 260.205 | 4.4 | 1.886 | 3.3 | 3.3 | 3.3 | 3.4 | 111 | 114 | 0.98 | 0.8 | 56.84 | 68.6 | 51 | 34 | 61 | 61.74 | 6.1 | 6.1 | 1.613714676 | 1.896086826 | 98.113 | 98.485 | 95.5 | 93 | 0.02 | 0.26 | 0.05 | 0.13 | 25 | 99.95051546 | 3.333333333 | 75.41666667 | 631.6666667 | 1496 | no | 30 | 4 | 4.190909091 | 5.011587486 | 8.2 | 3.156662804 | 0.050510031 | 3.2 | 0 | 5.314171495 | 0.081717232 | 1.85 | 568.0115875 | 818 | 463 | 154.433372 | 164 | 144 | 0.19 | 3.3 | 5.235 | 95.5 | 93 | 0.02 | 0.26 | 0.05 | 0.13 | 25 | 240000 | 2.4
216 | 25 | 5MG | 240000 | maj.19 | 5 | 33 | 4 | 6 | 5 | 1.76 | 0.19 | 0.08 | 94.3 | 1.22 | 26.86 | 156.272 | 0.055 | 15 | 49 | 82 | 4.586 | 0.45 | 0.35 | 35.309 | 126.824 | 260.205 | 4.4 | 1.886 | 3.3 | 3.3 | 3.3 | 3.4 | 111 | 114 | 0.84 | 0.86 | 54.88 | 62.72 | 52 | 36 | 65 | 59.78 | 6.1 | 6.1 | 1.645356141 | 1.835893593 | 98.092 | 97.348 | 94.5 | 88 | 0.03 | 0.28 | 0.05 | 0.15 | 25 | 99.94890427 | 8.75 | 116.25 | 1867.083333 | 4462 | no | 30 | 15 | 5.575 | 5.229043684 | 8.4 | 3.056670602 | 0.050056836 | 3.1 | 0 | 5.334132231 | 0.082150018 | 1.87 | 731.6458087 | 887 | 551 | 158.2857143 | 167 | 148 | 0.27 | 3.19 | 5.249 | 94.5 | 88 | 0.03 | 0.28 | 0.05 | 0.15 | 25 | 240000 | 2.4
217 | 25 | 5MG | 240000 | maj.19 | 5 | 33 | 4 | 6 | 5 | 1.76 | 0.19 | 0.08 | 94.3 | 1.22 | 26.86 | 156.272 | 0.055 | 15 | 49 | 82 | 4.586 | 0.45 | 0.35 | 35.309 | 126.824 | 260.205 | 4.4 | 1.886 | 3.3 | 3.3 | 3.4 | 3.4 | 111 | 115 | 1.19 | 0.95 | 68.6 | 90.16 | 54 | 44 | 64 | 76.44 | 6.1 | 6.1 | 1.708639069 | 2.34753607 | 98.859 | 98.485 | 95.67 | 93 | 0.02 | 0.26 | 0.05 | 0.13 | 25 | 99.99492503 | 11.25 | 132.5 | 808.75 | 1912 | no | 30 | 7 | 13.54545455 | 5.280023364 | 9.2 | 3.157593458 | 0.049919731 | 3.2 | 0 | 5.344310748 | 0.076778662 | 1.869626168 | 746.0852804 | 952 | 538 | 161.4929907 | 171 | 150 | 0.11 | 3.227272727 | 5.340909091 | 95.67 | 93 | 0.02 | 0.26 | 0.05 | 0.13 | 25 | 240000 | 2.4
218 | 22 | 10M | 1920000 | maj.19 | 5 | 132 | 4 | 6 | 5 | 2.08 | 0.2 | 0.08 | 94 | 1.47 | 38.66 | 178.783 | 0.055 | 15 | 49 | 82 | 4.586 | 0.45 | 0.35 | 35.309 | 126.824 | 260.205 | 4.4 | 1.886 | 3 | 3.3 | 3.2 | 3.3 | 109 | 114 | 1.51 | 1.1 | 54.88 | 72.52 | 54 | 42 | 70 | 65.66 | 6 | 6.1 | 1.737116387 | 2.077578542 | 97.533 | 97.348 | 85.33 | 81 | 0 | 0.37 | 0.05 | 0.13 | 22 | 119.9652734 | 1.875 | 61.97916667 | 857.5 | 6188 | no | 79.99564612 | 13 | 9.42173913 | 5.319618814 | 12.3 | 7.302220668 | 1.179168152 | 6.9 | 0.011120825 | 4.997611471 | 0.026544533 | 1.638503235 | 45.17730372 | 87 | 14 | 117.6077986 | 130 | 108 | 0.85 | 8.352173913 | 4.735652174 | 85.33 | 81 | 0 | 0.37 | 0.05 | 0.13 | 22 | 1920000 | 19.2
219 | 22 | 10M | 1920000 | maj.19 | 5 | 132 | 4 | 6 | 5 | 2.08 | 0.2 | 0.08 | 94 | 1.47 | 38.66 | 178.783 | 0.055 | 15 | 49 | 82 | 4.586 | 0.45 | 0.35 | 35.309 | 126.824 | 260.205 | 4.4 | 1.886 | 3.1 | 3.3 | 3.2 | 3.2 | 110 | 114 | 0.92 | 0.97 | 52.92 | 64.68 | 48 | 41 | 55 | 56.84 | 6 | 6.1 | 1.544103455 | 1.854703978 | 98.769 | 98.769 | 89.5 | 82 | 0 | 0.34 | 0.06 | 0.14 | 22 | 119.9880576 | 0.416666667 | 24.63541667 | 237.0833333 | 1780 | no | 80 | 5 | 6.55 | 5.266000348 | 9.1 | 6.955066922 | 0.054579565 | 7 | 0 | 4.998230488 | 0.019269457 | 1.679247349 | 40.28246132 | 93 | 25 | 124.8486007 | 130 | 121 | 0.04 | 6.7375 | 5.105 | 89.5 | 82 | 0 | 0.34 | 0.06 | 0.14 | 22 | 1920000 | 19.2
220 | 22 | 10M | 1920000 | maj.19 | 5 | 134 | 4 | 6 | 5 | 2.08 | 0.2 | 0.08 | 94 | 1.47 | 38.66 | 178.783 | 0.055 | 15 | 49 | 82 | 4.586 | 0.45 | 0.35 | 35.309 | 126.824 | 260.205 | 4.4 | 1.886 | 3 | 3.3 | 3.1 | 3.3 | 110 | 114 | 0.98 | 0.98 | 47.04 | 70.56 | 49 | 36 | 72 | 54.88 | 6 | 6.1 | 1.576272277 | 1.736483558 | 97.538 | 97.538 | 88.17 | 85 | 0 | 0.26 | 0.05 | 0.12 | 22 | 119.897845 | 5.104166667 | 37.34375 | 1133.229167 | 12574 | no | 79.9694179 | 27 | 5.95 | 5.086964129 | 14.7 | 6.379394258 | 1.769782981 | 5.8 | 0.517577031 | 5.007981443 | 0.034584929 | 1.731041667 | 38.89828431 | 60 | 13 | 123.5784314 | 129 | 116 | 0.35 | 9.247619048 | 5.028333333 | 88.17 | 85 | 0 | 0.26 | 0.05 | 0.12 | 22 | 1920000 | 19.2
221 | 22 | 10M | 1920000 | maj.19 | 5 | 134 | 4 | 6 | 5 | 2.08 | 0.2 | 0.08 | 94 | 1.47 | 38.66 | 178.783 | 0.055 | 15 | 49 | 82 | 4.586 | 0.45 | 0.35 | 35.309 | 126.824 | 260.205 | 4.4 | 1.886 | 3 | 3.4 | 3.3 | 3.3 | 112 | 114 | 0.77 | 0.73 | 60.76 | 72.52 | 53 | 42 | 82 | 64.68 | 6 | 6 | 1.654802048 | 2.080679406 | 98.579 | 98.532 | 87.5 | 83 | 0 | 0.24 | 0.05 | 0.11 | 22 | 119.9701108 | 1.40625 | 32.60416667 | 713.6979167 | 7663 | no | 40.00692281 | 11 | 4.796 | 4.291256736 | 7.1 | 5.064992178 | 0.596613272 | 5 | 0.359516774 | 5.056420998 | 0.027052749 | 1.823848427 | 33.49643664 | 49 | 15 | 123.0830871 | 128 | 116 | 0.33 | 7.076 | 4.9372 | 87.5 | 83 | 0 | 0.24 | 0.05 | 0.11 | 22 | 1920000 | 19.2
222 | 22 | 10M | 1920000 | maj.19 | 5 | 134 | 4 | 6 | 5 | 1.77 | 0.19 | 0.07 | 94.3 | 1.58 | 42.33 | 189.227 | 0.055 | 15 | 49 | 82 | 4.586 | 0.45 | 0.35 | 35.309 | 126.824 | 260.205 | 4.4 | 1.886 | 3.1 | 3.4 | 3.2 | 3.4 | 110 | 115 | 0.89 | 1.21 | 50.96 | 74.48 | 54 | 41 | 66 | 63.7 | 6 | 6 | 1.686024728 | 1.988884726 | 98.767 | 98.627 | 86.33 | 82 | 0 | 0.24 | 0.05 | 0.12 | 22 | 119.9114748 | 1.614583333 | 47.08333333 | 461.0416667 | 1443 | yes | 39.99164491 | 10 | 9.377777778 | 4.158228731 | 13.4 | 5.370770841 | 0.136514378 | 5.4 | 0.414963376 | 5.060081967 | 0.045979583 | 1.77523195 | 32.40129055 | 47 | 19 | 121.7078828 | 133 | 102 | 0.24 | 5.355555556 | 5.195555556 | 86.33 | 82 | 0 | 0.24 | 0.05 | 0.12 | 22 | 1920000 | 19.2
223 | 7 | 20M | 1200000 | maj.19 | 2 | 22 | 4 | 6 | 5 | 0.71 | 0.07 | 0.07 | 95.4 | 0 | 40.27 | 190.234 | 0.055 | 15 | 49 | 82 | 4.586 | 0.45 | 0.35 | 35.309 | 126.824 | 260.205 | 4.4 | 1.886 | 3.7 | 3.9 | 3.8 | 3.9 | 223 | 230 | 1.18 | 0.99 | 58.8 | 80.36 | 50 | 37 | 75 | 66.64 | 9.1 | 9.1 | 0.897355135 | 1.195994925 | 96.626 | 96.553 | 89.67 | 89 | 0.08 | 0.08 | 0.05 | 0.08 | 7 | 119.9677219 | 2.75 | 55.66666667 | 1351.25 | 12868 | no | 70 | 10 | 5.57804878 | 4.893909065 | 6.8 | 7.415384615 | 0.49405282 | 7.3 | 0 | 4.689316557 | 0.03454703 | 0.981275379 | 759.4555333 | 2305 | 476 | 135.0488991 | 427 | 116 | 0.3 | 9.009756098 | 4.54804878 | 89.67 | 89 | 0.08 | 0.08 | 0.05 | 0.08 | 7 | 1200000 | 12
231 | 9 | 5MG | 240000 | maj.19 | 5 | 32 | 4 | 6 | 5 | 0.95 | 0.18 | 0.07 | 95.1 | 2.33 | 39.87 | 176.738 | 0.055 | 15 | 49 | 82 | 4.586 | 0.45 | 0.35 | 35.309 | 126.824 | 260.205 | 4.4 | 1.886 | 2.8 | 2.9 | 2.9 | 3 | 109 | 114 | 1.01 | 1.13 | 49 | 58.8 | 49 | 40 | 60 | 53.9 | 7.1 | 7.1 | 1.515793642 | 1.611793906 | 97.338 | 96.97 | 90.33 | 84 | 0.02 | 0.23 | 0.05 | 0.11 | 9 | 99.99378664 | 5.416666667 | 147.9166667 | 2599.166667 | 6042 | no | 19.99416569 | 13 | 8.633333333 | 5.107710843 | 6.3 | 5.860072376 | 0.085185189 | 5.9 | 0 | 3.925199035 | 0.048582468 | 1.070168878 | 3.904704463 | 11 | 2 | 128.9541616 | 144 | 120 | 0.11 | 6.095833333 | 3.859583333 | 90.33 | 84 | 0.02 | 0.23 | 0.05 | 0.11 | 9 | 240000 | 2.4
232 | 22 | 10M | 1920000 | maj.19 | 5 | 134 | 4 | 6 | 5 | 0.93 | 0.19 | 0.08 | 95.1 | 1.37 | 23.47 | 122.823 | 0.055 | 15 | 49 | 82 | 4.586 | 0.45 | 0.35 | 35.309 | 126.824 | 260.205 | 4.4 | 1.886 | 3.2 | 3.4 | 3.3 | 3.4 | 112 | 116 | 0.99 | 1.06 | 68.6 | 86.24 | 57 | 31 | 73 | 78.4 | 6 | 6.1 | 1.779692769 | 2.407729302 | 98.439 | 98.532 | 90.17 | 85 | 0 | 0.25 | 0.05 | 0.12 | 22 | 119.9208793 | 9.166666667 | 71.19791667 | 798.2291667 | 6445 | no | 79.95659783 | 18 | 7.234782609 | 4.686136004 | 8 | 4.043698365 | 0.558481558 | 4 | 0.057250835 | 5.498896115 | 0.061251694 | 1.702791352 | 91.65916681 | 1968 | 0 | 20.94603621 | 652 | 0 | 1.16 | 5.595 | 5.0275 | 90.17 | 85 | 0 | 0.25 | 0.05 | 0.12 | 22 | 1920000 | 19.2
233 | 22 | 10M | 1920000 | maj.19 | 5 | 134 | 4 | 6 | 5 | 0.93 | 0.19 | 0.08 | 95.1 | 1.37 | 23.47 | 122.823 | 0.055 | 15 | 49 | 82 | 4.586 | 0.45 | 0.35 | 35.309 | 126.824 | 260.205 | 4.4 | 1.886 | 3.2 | 3.5 | 3.4 | 3.5 | 111 | 115 | 1.1 | 1.16 | 60.76 | 78.4 | 49 | 34 | 72 | 69.58 | 6 | 6.1 | 1.486199575 | 2.07580662 | 98.39 | 98.39 | 90.83 | 83 | 0 | 0.24 | 0.05 | 0.12 | 22 | 119.8202813 | 10.72916667 | 57.34375 | 913.5416667 | 7325 | no | 79.58401107 | 16 | 9.2 | 5.559391833 | 10.7 | 3.151734961 | 0.101694946 | 3.2 | 0.053199651 | 5.431414124 | 0.064490209 | 1.789180471 | 794.5853531 | 2369 | 0 | 53.59459459 | 129 | 0 | 0.18 | 3.1125 | 5.37 | 90.83 | 83 | 0 | 0.24 | 0.05 | 0.12 | 22 | 1920000 | 19.2
234 | 22 | 10M | 1920000 | maj.19 | 5 | 136 | 4 | 6 | 6 | 0.93 | 0.19 | 0.08 | 95.1 | 1.37 | 23.47 | 122.823 | 0.055 | 15 | 49 | 82 | 4.586 | 0.45 | 0.35 | 35.309 | 126.824 | 260.205 | 4.4 | 1.826 | 3.1 | 3.4 | 3.3 | 3.5 | 111 | 117 | 1.08 | 1.22 | 64.68 | 78.4 | 52 | 34 | 71 | 71.54 | 6.1 | 6.1 | 1.596963313 | 2.134280046 | 97.443 | 97.443 | 92.33 | 86 | 0 | 0.24 | 0.05 | 0.12 | 22 | 119.8542887 | 7.760416667 | 90.78125 | 1835.520833 | 17034 | yes | 79.97821541 | 15 | 6.281818182 | 5.529104346 | 14.1 | 3.733597325 | 0.652849936 | 3.7 | 0.118637804 | 5.465029919 | 0.0535204 | 1.702465681 | 949.8847237 | 2369 | 0 | 104.3621964 | 371 | 0 | 0.1 | 3.053703704 | 5.397962963 | 92.33 | 86 | 0 | 0.24 | 0.05 | 0.12 | 22 | 1920000 | 19.2
235 | 22 | 10M | 1920000 | maj.19 | 5 | 136 | 4 | 6 | 6 | 0.93 | 0.19 | 0.08 | 95.1 | 1.37 | 23.47 | 122.823 | 0.055 | 15 | 49 | 82 | 4.586 | 0.45 | 0.35 | 35.309 | 126.824 | 260.205 | 4.4 | 1.826 | 3.2 | 3.4 | 3.3 | 3.4 | 112 | 117 | 1.03 | 1.27 | 56.84 | 76.44 | 52 | 32 | 70 | 67.62 | 6.1 | 6.1 | 1.596963313 | 2.076666523 | 98.86 | 98.58 | 89.33 | 83 | 0 | 0.24 | 0.05 | 0.12 | 22 | 119.8357564 | 8.4375 | 43.69791667 | 660.3125 | 3180 | no | 69.5085863 | 9 | 6.542857143 | 5.359798296 | 9 | 3.659085376 | 0.088271113 | 3.7 | 0.202260476 | 5.406179795 | 0.057733375 | 1.726136324 | 1665.160146 | 2369 | 0 | 70.68927143 | 309 | 0 | 0.14 | 3.861538462 | 5.386923077 | 89.33 | 83 | 0 | 0.24 | 0.05 | 0.12 | 22 | 1920000 | 19.2
236 | 22 | 10M | 1920000 | maj.19 | 5 | 136 | 4 | 6 | 6 | 0.93 | 0.19 | 0.08 | 95.1 | 1.37 | 23.47 | 122.823 | 0.055 | 15 | 49 | 82 | 4.586 | 0.45 | 0.35 | 35.309 | 126.824 | 260.205 | 4.4 | 1.826 | 3.1 | 3.4 | 3.3 | 3.5 | 111 | 115 | 1.1 | 1.04 | 60.76 | 76.44 | 49 | 34 | 67 | 68.6 | 6.1 | 6.1 | 1.504830814 | 2.046569907 | 98.909 | 98.722 | 96.5 | 91 | 0 | 0.26 | 0.05 | 0.13 | 22 | 119.9025174 | 6.614583333 | 59.11458333 | 710.6770833 | 5095 | no | 100.7214025 | 9 | 7.983333333 | 5.151384294 | 8.7 | 3.733402995 | 0.45534877 | 3.4 | 0.174973877 | 5.400707071 | 0.063613711 | 1.716483804 | 1729.052072 | 2369 | 0 | 71.5780216 | 128 | 0 | 0.12 | 3.594444444 | 5.343888889 | 96.5 | 91 | 0 | 0.26 | 0.05 | 0.13 | 22 | 1920000 | 19.2
237 | 22 | 10M | 1920000 | maj.19 | 5 | 136 | 4 | 6 | 6 | 0.93 | 0.19 | 0.08 | 95.1 | 1.37 | 23.47 | 122.823 | 0.055 | 15 | 49 | 82 | 4.586 | 0.45 | 0.35 | 35.309 | 126.824 | 260.205 | 4.4 | 1.826 | 3.2 | 3.3 | 3.3 | 3.4 | 111 | 115 | 2.07 | 0.99 | 66.64 | 88.2 | 53 | 41 | 70 | 74.48 | 6.1 | 6.1 | 1.676997605 | 2.287342837 | 99.053 | 99.006 | 92.5 | 86 | 0 | 0.26 | 0.05 | 0.13 | 22 | 119.97879 | 2.03125 | 41.71875 | 429.375 | 6754 | no | 99.88633994 | 11 | 8.88 | 4.950864025 | 8.2 | 3.954651772 | 0.087303781 | 4 | 0.186524699 | 5.4237668 | 0.049219666 | 1.703187293 | 1640.237563 | 2369 | 0 | 74.75685111 | 128 | 0 | 0.15 | 4.265217391 | 5.344782609 | 92.5 | 86 | 0 | 0.26 | 0.05 | 0.13 | 22 | 1920000 | 19.2
238 | 22 | 10M | 1920000 | maj.19 | 5 | 141 | 4 | 6 | 6 | 0.95 | 0.17 | 0.06 | 95.1 | 1.85 | 45.13 | 178.481 | 0.055 | 15 | 49 | 82 | 4.586 | 0.45 | 0.35 | 35.309 | 126.824 | 260.205 | 4.4 | 1.826 | 3.1 | 3.3 | 3.3 | 3.4 | 112 | 117 | 0.94 | 1.22 | 66.64 | 88.2 | 53 | 40 | 67 | 75.46 | 6.1 | 6.1 | 1.676997605 | 2.317439454 | 98.959 | 99.053 | 91.17 | 87 | 0 | 0.27 | 0.05 | 0.14 | 22 | 119.9282741 | 3.802083333 | 20.52083333 | 607.2916667 | 8458 | no | 99.95354481 | 11 | 6.117857143 | 4.685455496 | 8.1 | 4.353564581 | 0.094505249 | 4.4 | 0.233153216 | 5.3810441 | 0.05042678 | 1.648900122 | 1627.275057 | 2369 | 0 | 76.04357678 | 130 | 0 | 0.19 | 4.078571429 | 5.302142857 | 91.17 | 87 | 0 | 0.27 | 0.05 | 0.14 | 22 | 1920000 | 19.2
239 | 22 | 10M | 1920000 | maj.19 | 5 | 141 | 4 | 6 | 6 | 0.95 | 0.17 | 0.06 | 95.1 | 1.85 | 45.13 | 178.481 | 0.055 | 15 | 49 | 82 | 4.586 | 0.45 | 0.35 | 35.309 | 126.824 | 260.205 | 4.4 | 1.826 | 3.1 | 3.2 | 3.3 | 3.3 | 111 | 115 | 0.75 | 1.06 | 68.6 | 84.28 | 56 | 44 | 69 | 75.46 | 6.1 | 6.1 | 1.82729456 | 2.387664892 | 99.432 | 99.384 | 92.5 | 86 | 0 | 0.26 | 0.05 | 0.13 | 22 | 119.9765898 | 0.885416667 | 41.66666667 | 134.21875 | 2070 | no | 99.97141867 | 6 | 9.26 | 4.379646018 | 8 | 4.560517182 | 0.072171731 | 4.6 | 0.259232905 | 5.354387365 | 0.044074481 | 1.633597709 | 1663.259285 | 2369 | 0 | 73.33877126 | 129 | 0 | 0.16 | 4.577777778 | 5.292222222 | 92.5 | 86 | 0 | 0.26 | 0.05 | 0.13 | 22 | 1920000 | 19.2
240 | 22 | 10M | 1920000 | maj.19 | 5 | 141 | 4 | 6 | 6 | 0.95 | 0.17 | 0.06 | 95.1 | 1.85 | 45.13 | 178.481 | 0.055 | 15 | 49 | 82 | 4.586 | 0.45 | 0.35 | 35.309 | 126.824 | 260.205 | 4.4 | 1.826 | 3.1 | 3.2 | 3.3 | 3.3 | 112 | 115 | 0.97 | 0.85 | 70.56 | 90.16 | 55 | 44 | 71 | 77.42 | 6.1 | 6.1 | 1.7946643 | 2.449682161 | 99.29 | 99.337 | 94.33 | 85 | 0 | 0.26 | 0.05 | 0.13 | 22 | 119.9699409 | 2.447916667 | 26.82291667 | 240.7291667 | 3542 | no | 99.98574657 | 11 | 11.31538462 | 4.476881533 | 7.1 | 4.661027875 | 0.079500023 | 4.7 | 0.167421603 | 5.34566899 | 0.048551651 | 1.634076655 | 1042.794425 | 2369 | 0 | 59.41672474 | 130 | 0 | 0.2 | 4.475 | 5.275 | 94.33 | 85 | 0 | 0.26 | 0.05 | 0.13 | 22 | 1920000 | 19.2
241 | 22 | 10M | 1920000 | maj.19 | 5 | 141 | 4 | 6 | 6 | 0.95 | 0.17 | 0.06 | 95.1 | 1.85 | 45.13 | 178.481 | 0.055 | 15 | 49 | 82 | 4.586 | 0.45 | 0.35 | 35.309 | 126.824 | 260.205 | 4.4 | 1.826 | 3.1 | 3.3 | 3.3 | 3.4 | 112 | 115 | 0.93 | 0.77 | 66.64 | 88.2 | 54 | 39 | 69 | 75.46 | 6.1 | 6.1 | 1.708639069 | 2.317439454 | 99.053 | 99.006 | 93 | 89 | 0 | 0.25 | 0.05 | 0.12 | 22 | 119.9452588 | 1.822916667 | 51.83333333 | 686.3541667 | 8788 | yes | 99.97135417 | 16 | 5.406666667 | 4.288848168 | 8.4 | 5.140321173 | 0.360479054 | 5.3 | 0.180363065 | 5.392311049 | 0.0758329 | 1.563606214 | 936.2960377 | 2369 | 0 | 59.61127596 | 258 | 0 | 0.29 | 4.472413793 | 5.321034483 | 93 | 89 | 0 | 0.25 | 0.05 | 0.12 | 22 | 1920000 | 19.2
230 | 24 | 40M | 1100000 | maj.19 | 5 | 30 | 4 | 6 | 6 | 1.77 | 0.19 | 0.07 | 94.3 | 1.58 | 42.33 | 189.227 | 0.055 | 15 | 49 | 82 | 4.586 | 0.45 | 0.35 | 35.309 | 126.824 | 260.205 | 4.4 | 1.826 | 5.2 | 5.4 | 5.4 | 5.4 | 444 | 460 | 0.97 | 1.04 | 103.88 | 121.52 | 85 | 56 | 105 | 113.68 | 10.1 | 10.1 | 0.992668269 | 1.327606221 | 98.139 | 98.058 | 85.42 | 76 | 0.08 | 0.21 | 0.05 | 0.09 | 24 | 79.9380218 | 4.181818182 | 71.09090909 | 1362.454545 | 3112 | no | 44.98828125 | 15 | 15.76666667 | 4.345805785 | 12.1 | 9.528553719 | 0.149057711 | 9.5 | 4.305020661 | 8.390382231 | 0.053035942 | 2.819049587 | 48.43285124 | 57 | 32 | 254.8613636 | 296 | 162 | 0.21 | 9.8 | 8.303043478 | 85.42 | 76 | 0.08 | 0.21 | 0.05 | 0.09 | 24 | 1100000 | 11
244 | 15 | 40M | 1100000 | jun.19 | 3 | 52 | 4 | 7 | 6 | 2.39 | 0.23 | 0.05 | 93.5 | 3.5 | 42.9 | 175.5 | 0.0498 | 17 | 51 | 82 | 4.586 | 0.45 | 0.35 | 35.309 | 126.824 | 260.205 | 4.4 | 1.826 | 5 | 5.2 | 5.3 | 5.3 | 442 | 458 | 0.89 | 0.96 | 101.92 | 131.32 | 93 | 62 | 118 | 112.7 | 10.1 | 10.1 | 1.127868789 | 1.340994573 | 98.634 | 98.471 | 90 | 84 | 0.12 | 0.05 | 0.05 | 0.05 | 15 | 79.98731283 | 1.545454545 | 27.27272727 | 478.4545455 | 5119 | no | 20.00767918 | 3 | 4.263157895 | 4.215311867 | 5.5 | 10.55115948 | 0.117626053 | 10.5 | 4.812571196 | 8.092878356 | 0.05338467 | 2.62 | 15.13873068 | 21 | 12 | 37.60618389 | 48 | 29 | 0.5 | 11.22692308 | 7.947692308 | 90 | 84 | 0.12 | 0.05 | 0.05 | 0.05 | 15 | 1100000 | 11
242 | 15 | 40M | 1100000 | jun.19 | 3 | 53 | 5 | 6 | 6 | 1.91 | 0.36 | 0.05 | 93.8 | 3.13 | 40.9 | 151.59 | 0.055 | 15 | 49 | 82 | 4.664 | 0.45 | 0.33 | 31.724 | 115.116 | 252.232 | 4.4 | 1.826 | 5.1 | 5.3 | 5.2 | 5.4 | 445 | 461 | 0.89 | 1.04 | 115.64 | 137.2 | 99 | 71 | 126 | 128.38 | 10.1 | 10.2 | 1.177981036 | 1.484580622 | 98.344 | 98.14 | 90.17 | 88 | 0.13 | 0.05 | 0.05 | 0.05 | 15 | 79.96443007 | 2.909090909 | 66.72727273 | 715 | 2006 | no | 19.99888039 | 1 | 3.245987654 | 4.159165839 | 7.4 | 10.99523616 | 0.53568105 | 11.3 | 4.925157105 | 8.097871478 | 0.058855071 | 2.563231299 | 15.36042976 | 21 | 9 | 40.74478005 | 51 | 0 | 0.29 | 12.24 | 8.036666667 | 90.17 | 88 | 0.13 | 0.05 | 0.05 | 0.05 | 15 | 1100000 | 11
245 | 15 | 40M | 1100000 | jun.19 | 3 | 53 | 4 | 7 | 6 | 1.91 | 0.36 | 0.05 | 93.8 | 3.13 | 40.9 | 151.59 | 0.0498 | 17 | 51 | 82 | 4.586 | 0.45 | 0.35 | 35.309 | 126.824 | 260.205 | 4.4 | 1.826 | 5 | 5.2 | 5.2 | 5.3 | 444 | 459 | 3.11 | 0.99 | 101.92 | 127.4 | 93 | 67 | 128 | 114.66 | 10.1 | 10.2 | 1.127868789 | 1.350940569 | 99.029 | 98.988 | 86.67 | 83 | 0.08 | 0.05 | 0.05 | 0.05 | 15 | 79.97900061 | 2.454545455 | 222.3636364 | 368.5454545 | 2646 | no | 55.17142445 | 1 | 4.180952381 | 4.658702719 | 5.8 | 10.50824031 | 0.65849418 | 10.9 | 4.775948853 | 8.028226101 | 0.043541218 | 2.628023138 | 16.84067384 | 23 | 7 | 31.58392531 | 43 | 27 | 0.49 | 10.9 | 7.673125 | 86.67 | 83 | 0.08 | 0.05 | 0.05 | 0.05 | 15 | 1100000 | 11
243 | 15 | 40M | 1100000 | jun.19 | 3 | 54 | 4 | 6 | 6 | 0.95 | 0.36 | 0.05 | 94.8 | 4.41 | 56.24 | 188.37 | 0.055 | 15 | 49 | 82 | 4.586 | 0.45 | 0.35 | 35.309 | 126.824 | 260.205 | 4.4 | 1.826 | 5.1 | 5.2 | 5.3 | 5.4 | 439 | 463 | 1.02 | 1.16 | 96.04 | 129.36 | 87 | 65 | 120 | 112.7 | 10.1 | 10.2 | 1.055103061 | 1.303257798 | 98.569 | 98.202 | 84.75 | 75 | 0.11 | 0.05 | 0.05 | 0.05 | 15 | 79.99777193 | 2.545454545 | 65.27272727 | 844.6363636 | 2836 | no | 20.00866051 | 1 | 3.489353612 | 4.20283803 | 12.6 | 10.09075203 | 0.455690504 | 10.3 | 4.768272358 | 8.090410569 | 0.083525892 | 2.65946748 | 16.79573171 | 24 | 11 | 32.20630081 | 46 | 28 | 0.39 | 12.01176471 | 8.035294118 | 84.75 | 75 | 0.11 | 0.05 | 0.05 | 0.05 | 15 | 1100000 | 11
246 | 10 | 20M | 960000 | jun.19 | 5 | 46 | 5 | 7 | 6 | 1 | 0.19 | 0.08 | 95.1 | 1.4 | 24.95 | 143.248 | 0.0498 | 17 | 51 | 82 | 4.664 | 0.45 | 0.33 | 31.724 | 115.116 | 252.232 | 4.4 | 1.826 | 3.7 | 3.8 | 3.9 | 3.9 | 223 | 232 | 0.91 | 0.9 | 64.68 | 78.4 | 58 | 41 | 70 | 70.56 | 9.1 | 9.1 | 1.068324903 | 1.266347567 | 98.864 | 98.911 | 88 | 85 | 0 | 0.28 | 0.05 | 0.1 | 10 | 119.9568039 | 2.916666667 | 50.52083333 | 689.7916667 | 6490 | no | 50 | 15 | 8.013636364 | 3.759901512 | 6.2 | 8.952918425 | 0.115377277 | 9 | 0.104078762 | 4.92802391 | 0.032810086 | 1.016793249 | 0 | 0 | 0 | 260.2647679 | 336 | 196 | 0.3 | 8.081818182 | 4.745 | 88 | 85 | 0 | 0.28 | 0.05 | 0.1 | 10 | 960000 | 9.6
255 | 21 | 5MG | 240000 | jun.19 | 3 | 112 | 5 | 7 | 6 | 0.95 | 0.38 |  | 94.8 | 4.41 | 56.24 | 188.37 | 0.0498 | 17 | 51 | 82 | 4.664 | 0.45 | 0.33 | 31.724 | 115.116 | 252.232 | 4.4 | 1.826 | 3.2 | 3.3 | 3.3 | 3.4 | 111 | 114 | 0.88 | 0.87 | 53.9 | 69.58 | 48 | 42 | 55 | 62.72 | 6.1 | 6.1 | 1.518790284 | 1.926183442 | 98.872 | 99.621 | 92.5 | 88 | 0.02 | 0.05 | 0.05 | 0.05 | 21 | 99.93809524 | 5 | 125.4166667 | 1050 | 2509 | no | 49.9235226 | 11 | 8.006666667 | 3.764858491 | 6.7 | 4.547051887 | 0.054465631 | 4.5 | 0 | 5.285601415 | 0.126720012 | 1.929091981 | 63.44693396 | 74 | 55 | 168.4658019 | 182 | 157 | 0.29 | 4.469230769 | 5.241538462 | 92.5 | 88 | 0.02 | 0.05 | 0.05 | 0.05 | 21 | 240000 | 2.4
256 | 21 | 5MG | 240000 | jun.19 | 3 | 112 | 5 | 7 | 6 | 0.95 | 0.38 |  | 94.8 | 4.41 | 56.24 | 188.37 | 0.0498 | 17 | 51 | 82 | 4.664 | 0.45 | 0.33 | 31.724 | 115.116 | 252.232 | 4.4 | 1.826 | 3.2 | 3.3 | 3.3 | 3.4 | 109 | 114 | 1 | 1.11 | 50.96 | 64.68 | 41 | 31 | 51 | 57.82 | 6.1 | 6.1 | 1.297300034 | 1.775700361 | 98.485 | 98.485 | 94.67 | 92 | 0.02 | 0.05 | 0.05 | 0.05 | 21 | 99.92649472 | 5 | 119.1666667 | 993.75 | 2383 | no | 49.96135831 | 12 | 3.115384615 | 4.013674197 | 5.9 | 4.859096314 | 0.053373272 | 4.9 | 0.076694411 | 5.313424495 | 0.128934911 | 1.912342449 | 65.62663496 | 77 | 55 | 180.2306778 | 198 | 168 | 0.22 | 5.083333333 | 5.2975 | 94.67 | 92 | 0.02 | 0.05 | 0.05 | 0.05 | 21 | 240000 | 2.4
257 | 21 | 5MG | 240000 | jun.19 | 3 | 117 | 5 | 7 | 6 | 0.95 | 0.38 |  | 94.8 | 4.41 | 56.24 | 188.37 | 0.0498 | 17 | 51 | 82 | 4.664 | 0.45 | 0.33 | 31.724 | 115.116 | 252.232 | 4.4 | 1.826 | 3.2 | 3.3 | 3.3 | 3.4 | 110 | 114 | 0.85 | 1.11 | 58.8 | 68.6 | 46 | 39 | 56 | 63.7 | 6.1 | 6.1 | 1.455507355 | 1.956280058 | 97.727 | 97.727 | 89.67 | 84 | 0.02 | 0.05 | 0.05 | 0.05 | 21 | 99.98983452 | 2.5 | 68.33333333 | 846.6666667 | 2018 | no | 49.88574794 | 7 | 8.430769231 | 4.341148325 | 6.1 | 5.053110048 | 0.052959298 | 5.1 | 0.001315789 | 5.350406699 | 0.123573837 | 1.88 | 66.01913876 | 78 | 56 | 181.7464115 | 200 | 165 | 0.32 | 5.39 | 5.2 | 89.67 | 84 | 0.02 | 0.05 | 0.05 | 0.05 | 21 | 240000 | 2.4
247 | 21 | 5MG | 240000 | jun.19 | 3 | 139 | 5 | 7 | 6 | 0.95 | 0.39 |  | 94.8 | 4.41 | 56.24 | 188.37 | 0.0498 | 17 | 51 | 82 | 4.664 | 0.45 | 0.33 | 31.724 | 115.116 | 252.232 | 4.4 | 1.826 | 3.2 | 3.7 | 3.4 | 3.4 | 111 | 117 | 1.16 | 1.08 | 50.96 | 68.6 | 45 | 22 | 54 | 59.78 | 6 | 6.1 | 1.291100017 | 1.835893593 | 95.076 | 95.076 | 93.17 | 89 | 0.02 | 0.05 | 0.05 | 0.05 | 21 | 99.82759036 | 10 | 198.3333333 | 1680.833333 | 3957 | no | 49.96028881 | 14 | 4.958823529 | 4.19041769 | 5.4 | 4.76019656 | 0.054223452 | 4.8 | 0.033046683 | 5.387800983 | 0.111609955 | 1.924791155 | 68.66830467 | 85 | 58 | 176.0565111 | 192 | 159 | 0.41 | 5.8875 | 5.475 | 93.17 | 89 | 0.02 | 0.05 | 0.05 | 0.05 | 21 | 240000 | 2.4
248 | 21 | 5MG | 240000 | jun.19 | 3 | 140 | 5 | 7 | 6 | 0.95 | 0.36 |  | 94.8 | 4.41 | 56.24 | 188.37 | 0.0498 | 17 | 51 | 82 | 4.664 | 0.45 | 0.33 | 31.724 | 115.116 | 252.232 | 4.4 | 1.826 | 3.2 | 3.3 | 3.3 | 3.4 | 111 | 115 | 0.82 | 0.9 | 52.92 | 62.72 | 45 | 37 | 54 | 57.82 | 6 | 6.1 | 1.447596989 | 1.775700361 | 97.727 | 97.727 | 92.83 | 89 | 0.02 | 0.05 | 0.05 | 0.05 | 21 | 100 | 5.416666667 | 174.1666667 | 1092.083333 | 2567 | no | 49.96085409 | 8 | 7.65 | 4.182430806 | 5.8 | 4.663493976 | 0.051560304 | 4.7 | 0.000722892 | 5.312819277 | 0.108097948 | 1.92 | 65.41204819 | 81 | 55 | 170.0277108 | 183 | 158 | 0.21 | 4.863636364 | 5.253636364 | 92.83 | 89 | 0.02 | 0.05 | 0.05 | 0.05 | 21 | 240000 | 2.4
249 | 21 | 5MG | 240000 | jun.19 | 3 | 162 | 5 | 7 | 6 | 0.95 | 0.23 |  | 94.8 | 4.41 | 56.24 | 188.37 | 0.0498 | 17 | 51 | 82 | 4.664 | 0.45 | 0.33 | 31.724 | 115.116 | 252.232 | 4.4 | 1.826 | 3.2 | 3.4 | 3.3 | 3.4 | 112 | 116 | 0.86 | 0.81 | 50.96 | 64.68 | 48 | 20 | 57 | 57.82 | 6 | 6.1 | 1.498688647 | 1.775700361 | 98.491 | 98.864 | 94 | 90 | 0.02 | 0.05 | 0.05 | 0.05 | 21 | 99.96319527 | 3.75 | 199.1666667 | 596.6666667 | 1408 | no | 49.96099291 | 5 | 9.78 | 4.061722488 | 5.8 | 4.660047847 | 0.052774496 | 4.7 | 0 | 5.317177033 | 0.124257497 | 1.92 | 66.60645933 | 75 | 50 | 168.8002392 | 184 | 117 | 0.16 | 4.677777778 | 5.258888889 | 94 | 90 | 0.02 | 0.05 | 0.05 | 0.05 | 21 | 240000 | 2.4
250 | 21 | 5MG | 240000 | jun.19 | 3 | 162 | 5 | 7 | 6 | 0.95 | 0.23 |  | 94.8 | 4.41 | 56.24 | 188.37 | 0.0498 | 17 | 51 | 82 | 4.664 | 0.45 | 0.33 | 31.724 | 115.116 | 252.232 | 4.4 | 1.826 | 3.2 | 3.4 | 3.3 | 3.4 | 112 | 115 | 0.84 | 0.72 | 54.88 | 64.68 | 47 | 38 | 56 | 58.8 | 6.1 | 6.1 | 1.443409148 | 1.805796977 | 97.727 | 97.727 | 91 | 90 | 0.02 | 0.05 | 0.05 | 0.05 | 21 | 100 | 2.916666667 | 83.33333333 | 1124.166667 | 2688 | no | 49.96085409 | 7 | 6.507142857 | 4.109047045 | 5.7 | 4.558745476 | 0.053940109 | 4.6 | 0 | 5.342412545 | 0.125831413 | 1.930542823 | 66.07840772 | 75 | 57 | 173.212304 | 191 | 160 | 0.24 | 4.6 | 5.263846154 | 91 | 90 | 0.02 | 0.05 | 0.05 | 0.05 | 21 | 240000 | 2.4
251 | 21 | 5MG | 240000 | jun.19 | 3 | 162 | 5 | 7 | 6 | 0.95 | 0.23 |  | 94.8 | 4.41 | 56.24 | 188.37 | 0.0498 | 17 | 51 | 82 | 4.664 | 0.45 | 0.33 | 31.724 | 115.116 | 252.232 | 4.4 | 1.826 | 3.2 | 3.3 | 3.3 | 3.4 | 112 | 115 | 0.91 | 0.89 | 47.04 | 66.64 | 49 | 39 | 58 | 60.76 | 6.1 | 6.1 | 1.550431748 | 1.865990209 | 97.348 | 97.348 | 92 | 86 | 0.02 | 0.05 | 0.05 | 0.05 | 21 | 99.8843044 | 10.41666667 | 189.1666667 | 1889.583333 | 4530 | no | 49.96199525 | 11 | 14.44761905 | 4.560414129 | 6 | 4.448599269 | 0.054447213 | 4.4 | 0 | 5.329829476 | 0.098399237 | 1.95 | 65.69792935 | 73 | 57 | 169.2971985 | 183 | 151 | 0.55 | 4.1 | 5.197 | 92 | 86 | 0.02 | 0.05 | 0.05 | 0.05 | 21 | 240000 | 2.4
252 | 21 | 5MG | 240000 | jun.19 | 3 | 163 | 5 | 7 | 6 | 0.95 | 0.37 |  | 94.8 | 4.41 | 56.24 | 188.37 | 0.0498 | 17 | 51 | 82 | 4.664 | 0.45 | 0.33 | 31.724 | 115.116 | 252.232 | 4.4 | 1.826 | 3.2 | 3.3 | 3.3 | 3.4 | 111 | 114 | 0.78 | 0.74 | 54.88 | 68.6 | 46 | 39 | 53 | 57.82 | 6.2 | 6.1 | 1.43203143 | 1.775700361 | 97.348 | 97.348 | 92.67 | 90 | 0.02 | 0.05 | 0.05 | 0.05 | 21 | 99.90165094 | 3.333333333 | 130.8333333 | 1319.583333 | 3090 | no | 49.96113074 | 5 | 6.88125 | 4.068307323 | 6.4 | 4.343697479 | 0.055787756 | 4.3 | 0 | 5.292088836 | 0.115197184 | 1.95 | 64.73829532 | 76 | 56 | 166.6662665 | 181 | 155 | 0.37 | 5.053333333 | 5.270666667 | 92.67 | 90 | 0.02 | 0.05 | 0.05 | 0.05 | 21 | 240000 | 2.4
253 | 21 | 5MG | 240000 | jun.19 | 3 | 165 | 5 | 7 | 6 | 0.95 | 0.43 |  | 94.8 | 4.41 | 56.24 | 188.37 | 0.0498 | 17 | 51 | 82 | 4.664 | 0.45 | 0.33 | 31.724 | 115.116 | 252.232 | 4.4 | 1.826 | 3.1 | 3.3 | 3.3 | 3.3 | 108 | 113 | 0.87 | 1.08 | 49 | 72.52 | 48 | 39 | 58 | 58.8 | 6.1 | 6.1 | 1.518790284 | 1.860518097 | 96.198 | 95.833 | 89 | 85 | 0.02 | 0.05 | 0.05 | 0.05 | 21 | 99.95682353 | 6.25 | 155.8333333 | 3520.833333 | 8441 | no | 50 | 12 | 4.184375 | 4.173716381 | 6.4 | 4.562469438 | 0.05210163 | 4.6 | 0 | 5.316393643 | 0.109526975 | 1.92 | 64.1797066 | 72 | 55 | 169.0220049 | 185 | 158 | 0.35 | 4.38125 | 5.1634375 | 89 | 85 | 0.02 | 0.05 | 0.05 | 0.05 | 21 | 240000 | 2.4
254 | 21 | 5MG | 240000 | jun.19 | 3 | 165 | 5 | 7 | 6 | 0.95 | 0.43 |  | 94.8 | 4.41 | 56.24 | 188.37 | 0.0498 | 17 | 51 | 82 | 4.664 | 0.45 | 0.33 | 31.724 | 115.116 | 252.232 | 4.4 | 1.826 | 3.2 | 3.3 | 3.4 | 3.4 | 112 | 116 | 0.92 | 1.02 | 58.8 | 74.48 | 50 | 42 | 61 | 66.64 | 6.1 | 6.1 | 1.582073212 | 2.046569907 | 96.958 | 96.591 | 93.83 | 91 | 0.02 | 0.05 | 0.05 | 0.05 | 21 | 99.9125149 | 4.583333333 | 97.91666667 | 1370.833333 | 3283 | no | 50 | 8 | 4.313333333 | 3.908131068 | 6.9 | 4.656067961 | 0.056094654 | 4.7 | 0 | 5.337851942 | 0.118071266 | 1.933009709 | 64.88106796 | 78 | 55 | 171.8798544 | 190 | 161 | 0.24 | 5.24 | 5.244666667 | 93.83 | 91 | 0.02 | 0.05 | 0.05 | 0.05 | 21 | 240000 | 2.4
260 | 11 | 5MG | 480000 | jun.19 | 5 | 47 | 5 | 7 | 6 | 1.01 | 0.18 | 0.07 | 95.1 | 1.46 | 27.81 | 152.997 | 0.0498 | 17 | 51 | 82 | 4.664 | 0.45 | 0.33 | 31.724 | 115.116 | 252.232 | 4.4 | 1.826 | 2.6 | 2.6 | 2.6 | 2.7 | 55.2 | 57.6 | 1.11 | 1.12 | 37.24 | 52.92 | 32 | 27 | 41 | 47.04 | 5.1 | 5.1 | 1.537116561 | 2.175873888 | 95.817 | 95.455 | 95.33 | 91 | 0.02 | 0.22 | 0.05 | 0.1 | 11 | 100 | 2.708333333 | 101.4583333 | 913.9583333 | 4310 | no | 59.94964029 | 11 | 14.20454545 | 4.330680437 | 7.7 | 4.456925881 | 0.054778054 | 4.5 | 0 | 3.49445322 | 0.09142259 | 0.77 | 54.4799514 | 57 | 51 | 326.5218712 | 429 | 277 | 0.37 | 3.978947368 | 3.542105263 | 95.33 | 91 | 0.02 | 0.22 | 0.05 | 0.1 | 11 | 480000 | 4.8
261 | 11 | 5MG | 480000 | jun.19 | 5 | 47 | 5 | 7 | 6 | 1.01 | 0.18 | 0.07 | 95.1 | 1.46 | 27.81 | 152.997 | 0.0498 | 17 | 51 | 82 | 4.664 | 0.45 | 0.33 | 31.724 | 115.116 | 252.232 | 4.4 | 1.826 | 2.5 | 2.6 | 2.6 | 2.6 | 55.3 | 57.1 | 1.35 | 0.87 | 46.06 | 54.88 | 37 | 31 | 47 | 50.96 | 5.1 | 5.1 | 1.777291024 | 2.447858124 | 95.802 | 95.076 | 93 | 88 | 0.03 | 0.22 | 0.05 | 0.1 | 11 | 100 | 4.375 | 73.75 | 1156.25 | 5370 | no | 49.98023952 | 12 | 6.209090909 | 4.560376214 | 8.7 | 4.861893204 | 0.051961485 | 4.9 | 0.099575243 | 3.468015777 | 0.064250438 | 0.738252427 | 54.10800971 | 56 | 51 | 349.2803398 | 428 | 292 | 0.13 | 4.804761905 | 3.412857143 | 93 | 88 | 0.03 | 0.22 | 0.05 | 0.1 | 11 | 480000 | 4.8
258 | 12 | 10M | 1920000 | jun.19 | 5 | 47 | 5 | 7 | 6 | 1.01 | 0.18 | 0.07 | 95.1 | 1.46 | 27.81 | 152.997 | 0.0498 | 17 | 51 | 82 | 4.664 | 0.45 | 0.33 | 31.724 | 115.116 | 252.232 | 4.4 | 1.826 | 2.7 | 3.1 | 2.8 | 2.9 | 111 | 114 | 0.85 | 0.73 | 52.92 | 63.7 | 52 | 38 | 62 | 60.76 | 7.1 | 7.1 | 1.504816861 | 1.879584116 | 98.959 | 99.006 | 89.17 | 85 | 0 | 0.22 | 0.05 | 0.09 | 12 | 119.9829425 | 0.9375 | 19.6875 | 475.3645833 | 9093 | no | 29.99739493 | 17 | 14.18965517 | 3.556414732 | 5.1 | 8.359451911 | 0.076874479 | 8.4 | 0 | 3.697664514 | 0.033503396 | 0.994484203 | 57.15081166 | 62 | 43 | 23.97713388 | 29 | 0 | 0.35 | 6.614285714 | 3.682857143 | 89.17 | 85 | 0 | 0.22 | 0.05 | 0.09 | 12 | 1920000 | 19.2
259 | 12 | 10M | 1920000 | jun.19 | 5 | 48 | 5 | 7 | 6 | 1.16 | 0.18 | 0.07 | 94.9 | 1.66 | 38.31 | 175.139 | 0.0498 | 17 | 51 | 82 | 4.664 | 0.45 | 0.33 | 31.724 | 115.116 | 252.232 | 4.4 | 1.826 | 2.7 | 2.8 | 2.8 | 2.9 | 111 | 114 | 0.88 | 0.9 | 62.72 | 74.48 | 56 | 41 | 65 | 67.62 | 7.1 | 7.1 | 1.794204719 | 2.091795226 | 98.912 | 98.958 | 91 | 86 | 0 | 0.22 | 0.05 | 0.1 | 12 | 119.9692935 | 0.78125 | 16.51041667 | 495.4166667 | 9477 | no | 30 | 10 | 4.533333333 | 3.698795391 | 5.3 | 9.059497207 | 0.074332313 | 9.1 | 0 | 3.702273045 | 0.03133769 | 0.967524441 | 56.40572626 | 60 | 38 | 23.4265014 | 27 | 9 | 0.14 | 9.136363636 | 3.692121212 | 91 | 86 | 0 | 0.22 | 0.05 | 0.1 | 12 | 1920000 | 19.2
262 | 1 | 5MG | 240000 | jun.19 | 1 | 44 | 5 | 7 | 7 | 2.23 | 0.05 | 0.05 | 94 | 1.89 | 37.12 | 148 | 0.0498 | 17 | 51 | 82 | 4.664 | 0.45 | 0.33 | 31.724 | 115.116 | 252.232 | 4.4 | 2.803 | 3.2 | 3.3 | 3.3 | 3.4 | 110 | 113 | 0.58 | 0.61 | 56.84 | 66.64 | 49 | 38 | 62 | 61.74 | 6.1 | 6.1 | 1.550431748 | 1.896086826 | 94.297 | 93.939 | 92.83 | 90 | 0.03 | 0.07 | 0.05 | 0.07 | 1 | 99.92287425 | 5 | 122.5 | 2379.583333 | 5491 | no | 19.99402628 | 15 | 5.982608696 | 3.789189189 | 5.9 | 4.157493857 | 0.054437609 | 4.2 | 0.1 | 5.415761671 | 0.036279592 | 2 | 65.60687961 | 74 | 48 | 28.03685504 | 36 | 21 | 1.68 | 5.171428571 | 4.952857143 | 92.83 | 90 | 0.03 | 0.07 | 0.05 | 0.07 | 1 | 240000 | 2.4
263 | 1 | 5MG | 240000 | jun.19 | 1 | 44 | 5 | 7 | 7 | 2.23 | 0.05 | 0.05 | 94 | 1.89 | 37.12 | 148 | 0.0498 | 17 | 51 | 82 | 4.664 | 0.45 | 0.33 | 31.724 | 115.116 | 252.232 | 4.4 | 2.803 | 3.2 | 3.3 | 3.3 | 3.4 | 110 | 113 | 0.51 | 0.84 | 54.88 | 70.56 | 55 | 46 | 61 | 62.72 | 6.1 | 6.1 | 1.740280533 | 1.926183442 | 96.992 | 97.727 | 91.5 | 84 | 0.06 | 0.07 | 0.05 | 0.07 | 1 | 100.0053364 | 5 | 87.5 | 1140.416667 | 2612 | no | 20.00232019 | 9 | 3.538461538 | 3.915547703 | 5.2 | 4.256890459 | 0.059302061 | 4.3 | 0.049823322 | 5.39237927 | 0.030460187 | 2 | 66.85747939 | 74 | 60 | 32.10836278 | 36 | 29 | 0.31 | 4.692307692 | 5.396923077 | 91.5 | 84 | 0.06 | 0.07 | 0.05 | 0.07 | 1 | 240000 | 2.4
264 | 1 | 5MG | 240000 | jun.19 | 1 | 45 | 5 | 7 | 7 | 1.97 | 0.05 | 0.05 | 94.3 | 2.41 | 50.32 | 171.716 | 0.0498 | 17 | 51 | 82 | 4.664 | 0.45 | 0.33 | 31.724 | 115.116 | 252.232 | 4.4 | 2.803 | 3.2 | 3.3 | 3.3 | 3.4 | 109 | 112 | 1.03 | 0.86 | 53.9 | 66.64 | 50 | 40 | 60 | 60.76 | 6.1 | 6.1 | 1.582073212 | 1.865990209 | 98.106 | 98.106 | 90.5 | 88 | 0.06 | 0.23 | 0.16 | 0.05 | 1 | 99.99210221 | 4.583333333 | 75.83333333 | 562.9166667 | 1210 | no | 20 | 9 | 10.325 | 3.801875733 | 6.1 | 4.053106682 | 0.055074291 | 4.1 | 0.100234467 | 5.394431419 | 0.033117539 | 2.003540445 | 56.0926143 | 89 | 43 | 32.71512309 | 37 | 30 | 0.39 | 4.0375 | 5.41125 | 90.5 | 88 | 0.06 | 0.23 | 0.16 | 0.05 | 1 | 240000 | 2.4
265 | 1 | 5MG | 240000 | jun.19 | 1 | 45 | 5 | 7 | 7 | 1.97 | 0.05 | 0.05 | 94.3 | 2.41 | 50.32 | 171.716 | 0.0498 | 17 | 51 | 82 | 4.664 | 0.45 | 0.33 | 31.724 | 115.116 | 252.232 | 4.4 | 2.803 | 3.2 | 3.3 | 3.3 | 3.4 | 110 | 113 | 0.67 | 0.83 | 58.8 | 68.6 | 50 | 43 | 60 | 62.72 | 6.1 | 6.1 | 1.582073212 | 1.926183442 | 99.245 | 99.621 | 91.67 | 88 | 0.03 | 0.06 | 0.05 | 0.06 | 1 | 99.92748005 | 4.166666667 | 110.8333333 | 999.1666667 | 2193 | no | 20.00570125 | 7 | 2.990909091 | 3.82886836 | 5.7 | 4.054618938 | 0.054044771 | 4.1 | 0.096420323 | 5.377702079 | 0.046310427 | 2.016558891 | 47.84872979 | 55 | 11 | 30.50230947 | 37 | 15 | 0.36 | 4.218181818 | 5.296363636 | 91.67 | 88 | 0.03 | 0.06 | 0.05 | 0.06 | 1 | 240000 | 2.4
266 | 1 | 5MG | 240000 | jun.19 | 1 | 45 | 5 | 7 | 7 | 1.97 | 0.05 | 0.05 | 94.3 | 2.41 | 50.32 | 171.716 | 0.0498 | 17 | 51 | 82 | 4.664 | 0.45 | 0.33 | 31.724 | 115.116 | 252.232 | 4.4 | 2.803 | 3.2 | 3.3 | 3.3 | 3.4 | 109 | 113 | 0.75 | 0.89 | 56.84 | 74.48 | 54 | 45 | 64 | 66.64 | 6.1 | 6.1 | 1.708639069 | 2.046569907 | 97.358 | 97.727 | 92.33 | 87 | 0.04 | 0.06 | 0.05 | 0.06 | 1 | 100 | 3.75 | 88.75 | 1633.75 | 3611 | no | 19.99769053 | 9 | 4.866666667 | 3.893160377 | 6 | 4.154363208 | 0.059353623 | 4.2 | 0.001650943 | 5.389669811 | 0.056001218 | 2.023620283 | 48.52358491 | 59 | 41 | 28.81014151 | 36 | 16 | 0.24 | 3.93125 | 5.291875 | 92.33 | 87 | 0.04 | 0.06 | 0.05 | 0.06 | 1 | 240000 | 2.4
267 | 1 | 5MG | 240000 | jun.19 | 1 | 45 | 5 | 7 | 7 | 1.97 | 0.05 | 0.05 | 94.3 | 2.41 | 50.32 | 171.716 | 0.0498 | 17 | 51 | 82 | 4.664 | 0.45 | 0.33 | 31.724 | 115.116 | 252.232 | 4.4 | 2.803 | 3.2 | 3.3 | 3.3 | 3.4 | 110 | 113 | 0.5 | 0.64 | 58.8 | 68.6 | 54 | 47 | 60 | 64.68 | 6.1 | 6.1 | 1.708639069 | 1.986376675 | 96.981 | 97.348 | 91.83 | 87 | 0.03 | 0.08 | 0.05 | 0.08 | 1 | 99.99223529 | 5.833333333 | 106.6666667 | 1461.666667 | 3298 | no | 20 | 13 | 3.769230769 | 3.899880526 | 5.1 | 4.054121864 | 0.05531856 | 4.1 | 0 | 5.430573477 | 0.027753286 | 2.06 | 55.27001195 | 82 | 38 | 22.02986858 | 34 | 0 | 0.13 | 4.2 | 5.439230769 | 91.83 | 87 | 0.03 | 0.08 | 0.05 | 0.08 | 1 | 240000 | 2.4
268 | 1 | 5MG | 240000 | jun.19 | 1 | 45 | 5 | 7 | 7 | 1.97 | 0.05 | 0.05 | 94.3 | 2.41 | 50.32 | 171.716 | 0.0498 | 17 | 51 | 82 | 4.664 | 0.45 | 0.33 | 31.724 | 115.116 | 252.232 | 4.4 | 2.803 | 3.3 | 3.4 | 3.4 | 3.4 | 110 | 114 | 0.78 | 0.92 | 52.92 | 68.6 | 45 | 36 | 48 | 60.76 | 6.1 | 6.1 | 1.381987482 | 1.865990209 | 98.473 | 97.727 | 94.83 | 91 | 0.03 | 0.07 | 0.05 | 0.07 | 1 | 99.95764294 | 4.583333333 | 119.1666667 | 1291.25 | 3003 | no | 19.9965035 | 9 | 7.8 | 3.860095012 | 5.6 | 3.556057007 | 0.053131534 | 3.6 | 0 | 5.453942993 | 0.027389585 | 2.121009501 | 57.72446556 | 87 | 42 | 21.33491686 | 33 | 0 | 0.28 | 3.786666667 | 5.36 | 94.83 | 91 | 0.03 | 0.07 | 0.05 | 0.07 | 1 | 240000 | 2.4
269 | 1 | 5MG | 240000 | jun.19 | 1 | 45 | 5 | 7 | 7 | 1.97 | 0.05 | 0.05 | 94.3 | 2.41 | 50.32 | 171.716 | 0.0498 | 17 | 51 | 82 | 4.664 | 0.45 | 0.33 | 31.724 | 115.116 | 252.232 | 4.4 | 2.803 | 3.3 | 3.4 | 3.8 | 3.4 | 110 | 114 | 0.83 | 0.71 | 52.92 | 66.64 | 46 | 39 | 55 | 58.8 | 6.1 | 6.1 | 1.412698315 | 1.805796977 | 97.736 | 98.106 | 97.33 | 96 | 0.04 | 0.07 | 0.05 | 0.07 | 1 | 100 | 2.916666667 | 122.9166667 | 1778.333333 | 4105 | no | 20 | 6 | 4.264705882 | 3.918343195 | 5.4 | 3.660118343 | 0.052721977 | 3.7 | 0 | 5.469183432 | 0.026186005 | 2.108260355 | 60.41301775 | 82 | 42 | 19.94201183 | 30 | 0 | 0.21 | 3.658823529 | 5.432941176 | 97.33 | 96 | 0.04 | 0.07 | 0.05 | 0.07 | 1 | 240000 | 2.4
270 | 1 | 5MG | 240000 | jun.19 | 1 | 45 | 5 | 7 | 7 | 1.97 | 0.05 | 0.05 | 94.3 | 2.41 | 50.32 | 171.716 | 0.0498 | 17 | 51 | 82 | 4.664 | 0.45 | 0.33 | 31.724 | 115.116 | 252.232 | 4.4 | 2.803 | 3.3 | 3.4 | 3.4 | 3.4 | 110 | 115 | 0.84 | 0.98 | 56.84 | 68.6 | 51 | 44 | 60 | 62.72 | 6.1 | 6.1 | 1.56625248 | 1.926183442 | 98.491 | 98.864 | 95.83 | 93 | 0.04 | 0.07 | 0.05 | 0.07 | 1 | 100 | 2.916666667 | 80 | 846.25 | 1931 | no | 20 | 7 | 7.59 | 3.908920188 | 5.9 | 3.863380282 | 0.052409228 | 3.9 | 0 | 5.498802817 | 0.030359748 | 2.084448357 | 56.11619718 | 80 | 33 | 17.26760563 | 29 | 0 | 0.33 | 3.95 | 5.454 | 95.83 | 93 | 0.04 | 0.07 | 0.05 | 0.07 | 1 | 240000 | 2.4
271 | 1 | 5MG | 240000 | jun.19 | 1 | 45 | 5 | 7 | 7 | 1.97 | 0.05 | 0.05 | 94.3 | 2.41 | 50.32 | 171.716 | 0.0498 | 17 | 51 | 82 | 4.664 | 0.45 | 0.33 | 31.724 | 115.116 | 252.232 | 4.4 | 2.803 | 3.2 | 3.3 | 3.3 | 3.4 | 110 | 113 | 0.95 | 0.76 | 54.88 | 72.52 | 54 | 45 | 62 | 62.72 | 6.2 | 6.1 | 1.681080374 | 1.926183442 | 96.604 | 96.97 | 92.5 | 89 | 0.04 | 0.09 | 0.05 | 0.09 | 1 | 99.96049238 | 3.75 | 143.75 | 867.5 | 1948 | no | 19.99882904 | 7 | 6.416666667 | 3.839904988 | 4.8 | 3.764489311 | 0.050775559 | 3.8 | 0 | 5.393586698 | 0.023427175 | 2.072173397 | 58.94655582 | 80 | 31 | 14.45011876 | 26 | 0 | 0.14 | 3.727272727 | 5.417272727 | 92.5 | 89 | 0.04 | 0.09 | 0.05 | 0.09 | 1 | 240000 | 2.4
272 | 1 | 5MG | 240000 | jun.19 | 1 | 45 | 5 | 7 | 7 | 1.97 | 0.05 | 0.05 | 94.3 | 2.41 | 50.32 | 171.716 | 0.0498 | 17 | 51 | 82 | 4.664 | 0.45 | 0.33 | 31.724 | 115.116 | 252.232 | 4.4 | 2.803 | 3.3 | 3.4 | 3.3 | 3.4 | 110 | 113 | 0.69 | 0.67 | 56.84 | 66.64 | 49 | 43 | 56 | 60.76 | 6.1 | 6.1 | 1.504830814 | 1.865990209 | 99.242 | 99.242 | 91.17 | 89 | 0.03 | 0.07 | 0.05 | 0.07 | 1 | 100 | 4.583333333 | 113.75 | 1359.583333 | 2905 | no | 20 | 8 | 5.235714286 | 3.88931475 | 5.5 | 3.457839721 | 0.05171008 | 3.5 | 0 | 5.40029036 | 0.0415125 | 2.12873403 | 45.51219512 | 83 | 33 | 18.59581882 | 27 | 0 | 0.1 | 3.692307692 | 5.410769231 | 91.17 | 89 | 0.03 | 0.07 | 0.05 | 0.07 | 1 | 240000 | 2.4
273 | 1 | 5MG | 240000 | jun.19 | 1 | 45 | 5 | 7 | 7 | 1.97 | 0.05 | 0.05 | 94.3 | 2.41 | 50.32 | 171.716 | 0.0498 | 17 | 51 | 82 | 4.664 | 0.45 | 0.33 | 31.724 | 115.116 | 252.232 | 4.4 | 2.803 | 3.2 | 3.4 | 3.3 | 3.4 | 111 | 114 | 0.73 | 0.86 | 60.76 | 68.6 | 55 | 43 | 64 | 63.7 | 6.1 | 6.1 | 1.689095812 | 1.956280058 | 97.736 | 98.106 | 93.83 | 86 | 0.03 | 0.07 | 0.05 | 0.07 | 1 | 100 | 2.083333333 | 75.83333333 | 637.5 | 1284 | no | 20 | 5 | 13.5625 | 3.894549763 | 5.4 | 3.751184834 | 0.053454953 | 3.8 | 0 | 5.45056872 | 0.030012394 | 2.103163507 | 50.48578199 | 70 | 41 | 18.8436019 | 28 | 0 | 0.17 | 3.7875 | 5.49375 | 93.83 | 86 | 0.03 | 0.07 | 0.05 | 0.07 | 1 | 240000 | 2.4
274 | 1 | 5MG | 240000 | jun.19 | 1 | 45 | 5 | 7 | 7 | 1.97 | 0.05 | 0.05 | 94.3 | 2.41 | 50.32 | 171.716 | 0.0498 | 17 | 51 | 82 | 4.664 | 0.45 | 0.33 | 31.724 | 115.116 | 252.232 | 4.4 | 2.803 | 3.2 | 3.4 | 3.4 | 3.4 | 110 | 114 | 0.83 | 0.95 | 50.96 | 60.76 | 47 | 41 | 55 | 56.84 | 6.1 | 6.1 | 1.443409148 | 1.745603744 | 98.113 | 98.485 | 95.83 | 89 | 0.03 | 0.07 | 0.05 | 0.07 | 1 | 99.91819235 | 4.166666667 | 69.16666667 | 804.5833333 | 1705 | no | 19.99652778 | 8 | 8.05 | 3.876814988 | 5.2 | 3.359133489 | 0.049897419 | 3.4 | 0 | 5.382377049 | 0.049052865 | 2.148758782 | 43.38875878 | 68 | 31 | 15.2529274 | 23 | 0 | 0.19 | 3.622222222 | 5.345555556 | 95.83 | 89 | 0.03 | 0.07 | 0.05 | 0.07 | 1 | 240000 | 2.4
275 | 1 | 5MG | 240000 | jun.19 | 1 | 45 | 5 | 7 | 7 | 1.97 | 0.05 | 0.05 | 94.3 | 2.41 | 50.32 | 171.716 | 0.0498 | 17 | 51 | 82 | 4.664 | 0.45 | 0.33 | 31.724 | 115.116 | 252.232 | 4.4 | 2.803 | 3.3 | 3.4 | 3.4 | 3.4 | 110 | 113 | 0.82 | 0.81 | 50.96 | 60.76 | 46 | 42 | 53 | 56.84 | 6.1 | 6.1 | 1.412698315 | 1.745603744 | 98.092 | 97.348 | 96.67 | 88 | 0.03 | 0.07 | 0.05 | 0.07 | 1 | 99.9358885 | 20.41666667 | 76.25 | 1297.083333 | 2839 | no | 19.99767981 | 7 | 18.82352941 | 3.906153846 | 5.5 | 3.359408284 | 0.050327178 | 3.4 | 0 | 5.41487574 | 0.043139693 | 2.150390533 | 43.46272189 | 62 | 35 | 12.56686391 | 26 | 0 | 0.17 | 3.15625 | 5.315 | 96.67 | 88 | 0.03 | 0.07 | 0.05 | 0.07 | 1 | 240000 | 2.4
276 | 1 | 5MG | 240000 | jun.19 | 1 | 45 | 5 | 7 | 7 | 1.97 | 0.05 | 0.05 | 94.3 | 2.41 | 50.32 | 171.716 | 0.0498 | 17 | 51 | 82 | 4.664 | 0.45 | 0.33 | 31.724 | 115.116 | 252.232 | 4.4 | 2.803 | 3.2 | 3.4 | 3.3 | 3.4 | 110 | 113 | 0.99 | 0.84 | 52.92 | 68.6 | 50 | 42 | 60 | 62.72 | 6.1 | 6.1 | 1.535541647 | 1.926183442 | 99.242 | 99.242 | 93.5 | 87 | 0.03 | 0.08 | 0.05 | 0.08 | 1 | 99.91764706 | 4.166666667 | 90.41666667 | 625.4166667 | 1362 | no | 19.99539171 | 7 | 11.53 | 3.952680653 | 5.5 | 3.558041958 | 0.05168695 | 3.6 | 0 | 5.420955711 | 0.044831024 | 2.118111888 | 43.70979021 | 67 | 31 | 14.83799534 | 29 | 0 | 0.24 | 3.555555556 | 5.431111111 | 93.5 | 87 | 0.03 | 0.08 | 0.05 | 0.08 | 1 | 240000 | 2.4
277 | 2 | 10M | 1920000 | jun.19 | 1 | 45 | 5 | 7 | 7 | 1.97 | 0.05 | 0.05 | 94.3 | 2.41 | 50.32 | 171.716 | 0.0498 | 17 | 51 | 82 | 4.664 | 0.45 | 0.33 | 31.724 | 115.116 | 252.232 | 4.4 | 2.803 | 3.1 | 3.3 | 3.2 | 3.4 | 110 | 115 | 1.69 | 1.17 | 47.04 | 74.48 | 52 | 15 | 77 | 60.76 | 6.1 | 6.1 | 1.645356141 | 1.865990209 | 96.503 | 96.686 | 90.67 | 85 | 0.06 | 0.05 | 0.06 | 0.05 | 2 | 119.8233499 | 7.96875 | 78.85416667 | 2215.052083 | 19692 | yes | 59.84946809 | 30 | 8.35 | 5.428415203 | 9.1 | 4.936017937 | 0.460676013 | 4.8 | 0.045865471 | 5.255422422 | 0.151869571 | 1.741867265 | 36.96878924 | 92 | 15 | 179.4498655 | 311 | 108 | 1.55 | 7.567213115 | 5.106557377 | 90.67 | 85 | 0.06 | 0.05 | 0.06 | 0.05 | 2 | 1920000 | 19.2
278 | 2 | 10M | 1920000 | jun.19 | 1 | 45 | 5 | 7 | 7 | 1.97 | 0.05 | 0.05 | 94.3 | 2.41 | 50.32 | 171.716 | 0.0498 | 17 | 51 | 82 | 4.664 | 0.45 | 0.33 | 31.724 | 115.116 | 252.232 | 4.4 | 2.803 | 3.1 | 3.3 | 3.3 | 3.3 | 111 | 115 | 1.1 | 1.01 | 62.72 | 80.36 | 58 | 38 | 74 | 71.54 | 6 | 6.1 | 1.865791675 | 2.263630352 | 98.817 | 98.864 | 87 | 80 | 0.07 | 0.05 | 0.07 | 0.05 | 2 | 119.8547926 | 6.09375 | 42.13541667 | 632.5520833 | 5994 | no | 60.02788071 | 12 | 7.795238095 | 5.795465817 | 10.9 | 5.051550044 | 0.081793045 | 5 | 0.000141718 | 5.359188663 | 0.079982816 | 1.723973428 | 38.44588131 | 62 | 15 | 181.719752 | 285 | 95 | 0.28 | 6.08 | 5.405 | 87 | 80 | 0.07 | 0.05 | 0.07 | 0.05 | 2 | 1920000 | 19.2
279 | 4 | 40M | 583000 | jun.19 | 1 | 55 | 5 | 7 | 6 | 2.35 | 0.05 | 0.05 | 93.9 | 2.48 | 57.88 | 189.65 | 0.0498 | 17 | 51 | 82 | 4.664 | 0.45 | 0.33 | 31.724 | 115.116 | 252.232 | 4.4 | 1.826 | 5.2 | 5.2 | 5.3 | 5.3 | 444 | 455 | 0.93 | 0.73 | 113.68 | 137.2 | 100 | 74 | 129 | 121.52 | 10.1 | 10.1 | 1.212762139 | 1.445941974 | 97.221 | 96.835 | 90 | 80 | 0.14 | 0.05 | 0.05 | 0.05 | 4 | 99.94147533 | 6.861063465 | 152.4871355 | 2097.598628 | 11500 | no | 49.69073171 | 26 | 9.2 | 3.886547085 | 5.3 | 10.55912263 | 0.121643065 | 10.6 | 0.395912263 | 8.320917248 | 0.086472899 | 2.478120638 | 14.38185444 | 36 | 10 | 290.5413759 | 362 | 182 | 2.01 | 13.02195122 | 8.333170732 | 90 | 80 | 0.14 | 0.05 | 0.05 | 0.05 | 4 | 583000 | 5.83
280 | 4 | 40M | 583000 | jun.19 | 1 | 55 | 5 | 7 | 6 | 2.35 | 0.05 | 0.05 | 93.9 | 2.48 | 57.88 | 189.65 | 0.0498 | 17 | 51 | 82 | 4.664 | 0.45 | 0.33 | 31.724 | 115.116 | 252.232 | 4.4 | 1.826 | 5.2 | 5.3 | 5.4 | 5.4 | 437 | 461 | 1.71 | 1.19 | 96.04 | 131.32 | 86 | 61 | 114 | 107.8 | 10.1 | 10.1 | 1.023296657 | 1.258936934 | 95.906 | 95.899 | 87 | 81 | 0.09 | 0.05 | 0.05 | 0.05 | 4 | 99.93186441 | 9.090909091 | 141.3379074 | 3337.392796 | 17841 | no | 49.95261122 | 17 | 6.853731343 | 4.289505247 | 6.3 | 9.658229115 | 0.1250468 | 9.7 | 0.332366183 | 8.389074537 | 0.083931749 | 2.599394697 | 16.44772386 | 37 | 9 | 272.2026013 | 318 | 143 | 1.13 | 9.865151515 | 8.264848485 | 87 | 81 | 0.09 | 0.05 | 0.05 | 0.05 | 4 | 583000 | 5.83
281 | 4 | 40M | 583000 | jun.19 | 1 | 56 | 5 | 7 | 6 | 2.07 | 0.05 | 0.05 | 94.1 | 2.32 | 49.18 | 172.91 | 0.0498 | 17 | 51 | 82 | 4.664 | 0.45 | 0.33 | 31.724 | 115.116 | 252.232 | 4.4 | 1.826 | 5.2 | 5.3 | 5.3 | 5.4 | 442 | 459 | 0.99 | 1.14 | 94.08 | 133.28 | 93 | 63 | 124 | 117.6 | 10.3 | 10.1 | 1.085101095 | 1.373385746 | 98.359 | 98.16 | 89.67 | 88 | 0.14 | 0.05 | 0.05 | 0.05 | 4 | 99.89854086 | 6.861063465 | 88.67924528 | 1195.368782 | 4669 | no | 49.96890185 | 11 | 6.752380952 | 4.38856161 | 6.3 | 9.658251473 | 0.127557619 | 9.7 | 0.366404715 | 8.488786837 | 0.097110853 | 2.61030943 | 19.18369352 | 38 | 3 | 273.4219057 | 338 | 148 | 0.64 | 10.755 | 8.357 | 89.67 | 88 | 0.14 | 0.05 | 0.05 | 0.05 | 4 | 583000 | 5.83
282 | 4 | 40M | 583000 | jun.19 | 1 | 56 | 5 | 7 | 6 | 2.07 | 0.05 | 0.05 | 94.1 | 2.32 | 49.18 | 172.91 | 0.0498 | 17 | 51 | 82 | 4.664 | 0.45 | 0.33 | 31.724 | 115.116 | 252.232 | 4.4 | 1.826 | 5.2 | 5.4 | 5.4 | 5.5 | 440 | 460 | 1.03 | 1.05 | 105.84 | 137.2 | 82 | 64 | 104 | 117.6 | 10.1 | 10.1 | 0.957632918 | 1.348415096 | 98.285 | 98.277 | 89.5 | 85 | 0.15 | 0.05 | 0.05 | 0.05 | 4 | 99.94269826 | 6.003430532 | 42.53859348 | 1238.936535 | 4487 | no | 49.98453359 | 14 | 8.057894737 | 4.724682927 | 6.9 | 8.951463415 | 0.108453366 | 9 | 0.386146341 | 8.543112195 | 0.096980132 | 2.685160976 | 23.21219512 | 42 | 5 | 259.6531707 | 290 | 175 | 0.81 | 8.661111111 | 8.147777778 | 89.5 | 85 | 0.15 | 0.05 | 0.05 | 0.05 | 4 | 583000 | 5.83
283 | 4 | 40M | 583000 | jun.19 | 1 | 57 | 5 | 7 | 6 | 1.9 | 0.05 | 0.05 | 94.3 | 2.48 | 55.3 | 187.677 | 0.0498 | 17 | 51 | 82 | 4.664 | 0.45 | 0.33 | 31.724 | 115.116 | 252.232 | 4.4 | 1.826 | 5.2 | 5.3 | 5.4 | 5.5 | 443 | 457 | 1.07 | 0.76 | 103.88 | 123.48 | 82 | 58 | 98 | 114.66 | 10.1 | 10.2 | 0.975701464 | 1.301815457 | 97.934 | 97.926 | 85.5 | 81 | 0.11 | 0.06 | 0.05 | 0.06 | 4 | 99.95253746 | 5.145797599 | 52.48713551 | 1744.939966 | 8724 | no | 49.98405797 | 17 | 7.732352941 | 4.531139489 | 7.3 | 9.358742633 | 0.09961691 | 9.4 | 0.387524558 | 8.554076621 | 0.082486434 | 2.647431238 | 27.56188605 | 43 | 16 | 262.4896857 | 312 | 237 | 0.72 | 10.38484848 | 8.373636364 | 85.5 | 81 | 0.11 | 0.06 | 0.05 | 0.06 | 4 | 583000 | 5.83
284 | 1 | 5MG | 240000 | jun.19 | 1 | 57 | 5 | 7 | 6 | 1.9 | 0.05 | 0.05 | 94.3 | 2.48 | 55.3 | 187.677 | 0.0498 | 17 | 51 | 82 | 4.664 | 0.45 | 0.33 | 31.724 | 115.116 | 252.232 | 4.4 | 1.826 | 3.2 | 3.4 | 3.4 | 3.4 | 110 | 113 | 0.81 | 0.77 | 52.92 | 62.72 | 48 | 41 | 55 | 58.8 | 6.1 | 6.1 | 1.474119981 | 1.805796977 | 97.719 | 97.348 | 90.33 | 88 | 0.03 | 0.06 | 0.05 | 0.06 | 1 | 99.99084507 | 4.166666667 | 139.1666667 | 723.75 | 1633 | no | 20 | 8 | 9.6 | 3.969395018 | 5.7 | 3.558007117 | 0.050336775 | 3.6 | 0 | 5.397200474 | 0.025225659 | 2.103131673 | 45.33926453 | 72 | 32 | 16.57888493 | 21 | 0 | 0.34 | 3.677777778 | 5.397777778 | 90.33 | 88 | 0.03 | 0.06 | 0.05 | 0.06 | 1 | 240000 | 2.4
285 | 1 | 5MG | 240000 | jun.19 | 1 | 57 | 5 | 7 | 6 | 1.9 | 0.05 | 0.05 | 94.3 | 2.48 | 55.3 | 187.677 | 0.0498 | 17 | 51 | 82 | 4.664 | 0.45 | 0.33 | 31.724 | 115.116 | 252.232 | 4.4 | 1.826 | 3.3 | 3.4 | 3.4 | 3.5 | 111 | 115 | 0.79 | 0.8 | 49.98 | 65.66 | 43 | 37 | 52 | 58.8 | 6.1 | 6.1 | 1.320565816 | 1.754202777 | 98.113 | 98.485 | 89.83 | 84 | 0.02 | 0.06 | 0.05 | 0.06 | 1 | 100 | 7.083333333 | 175.4166667 | 860 | 1597 | no | 20 | 6 | 16.44444444 | 3.962910798 | 5.2 | 3.357159624 | 0.05045418 | 3.4 | 0 | 5.434471831 | 0.047366143 | 2.150093897 | 44.69600939 | 64 | 13 | 9.900234742 | 22 | 0 | 0.13 | 3.311111111 | 5.376666667 | 89.83 | 84 | 0.02 | 0.06 | 0.05 | 0.06 | 1 | 240000 | 2.4
286 | 1 | 5MG | 240000 | jun.19 | 1 | 57 | 5 | 7 | 6 | 1.9 | 0.05 | 0.05 | 94.3 | 2.48 | 55.3 | 187.677 | 0.0498 | 17 | 51 | 82 | 4.664 | 0.45 | 0.33 | 31.724 | 115.116 | 252.232 | 4.4 | 1.826 | 3.2 | 3.4 | 3.3 | 3.4 | 110 | 113 | 0.89 | 0.82 | 54.88 | 66.64 | 52 | 45 | 61 | 60.76 | 6.1 | 6.1 | 1.596963313 | 1.865990209 | 98.868 | 99.242 | 90.17 | 84 | 0.04 | 0.06 | 0.05 | 0.06 | 1 | 99.9387022 | 4.166666667 | 87.5 | 653.3333333 | 1334 | no | 20 | 4 | 5.48 | 3.954982415 | 5.6 | 3.955685815 | 0.055927139 | 4 | 0 | 5.457573271 | 0.036733986 | 2.063868699 | 51.17936694 | 71 | 40 | 10.2028136 | 26 | 0 | 0.24 | 3.92 | 5.469 | 90.17 | 84 | 0.04 | 0.06 | 0.05 | 0.06 | 1 | 240000 | 2.4
287 | 1 | 5MG | 240000 | jun.19 | 1 | 57 | 5 | 7 | 6 | 1.9 | 0.05 | 0.05 | 94.3 | 2.48 | 55.3 | 187.677 | 0.0498 | 17 | 51 | 82 | 4.664 | 0.45 | 0.33 | 31.724 | 115.116 | 252.232 | 4.4 | 1.826 | 3.2 | 3.3 | 3.4 | 3.4 | 111 | 114 | 0.69 | 0.57 | 52.92 | 70.56 | 48 | 42 | 59 | 60.76 | 6.1 | 6.1 | 1.518790284 | 1.865990209 | 97.719 | 97.348 | 86.83 | 83 | 0.04 | 0.06 | 0.05 | 0.06 | 1 | 99.9735363 | 4.166666667 | 75.41666667 | 1100.416667 | 2356 | no | 20 | 8 | 3.783333333 | 3.958669834 | 5.5 | 3.761045131 | 0.054546888 | 3.8 | 0 | 5.456912114 | 0.036447012 | 2.088800475 | 44.72565321 | 78 | 27 | 15.56413302 | 27 | 0 | 0.18 | 4.041666667 | 5.404166667 | 86.83 | 83 | 0.04 | 0.06 | 0.05 | 0.06 | 1 | 240000 | 2.4
288 | 1 | 5MG | 240000 | jun.19 | 1 | 57 | 5 | 7 | 6 | 1.9 | 0.05 | 0.05 | 94.3 | 2.48 | 55.3 | 187.677 | 0.0498 | 17 | 51 | 82 | 4.664 | 0.45 | 0.33 | 31.724 | 115.116 | 252.232 | 4.4 | 1.826 | 3.2 | 3.3 | 3.3 | 3.4 | 110 | 112 | 0.44 | 0.55 | 50.96 | 64.68 | 49 | 43 | 58 | 58.8 | 6.1 | 6.1 | 1.550431748 | 1.805796977 | 96.604 | 96.97 | 92 | 88 | 0.02 | 0.06 | 0.05 | 0.06 | 1 | 99.78238702 | 6.666666667 | 89.16666667 | 1884.166667 | 4286 | no | 19.9976825 | 13 | 3.721052632 | 3.894075829 | 5 | 3.763151659 | 0.051823413 | 3.8 | 0 | 5.414893365 | 0.028155862 | 2.09 | 47.47748815 | 66 | 36 | 18.5971564 | 23 | 16 | 0.18 | 3.752631579 | 5.366842105 | 92 | 88 | 0.02 | 0.06 | 0.05 | 0.06 | 1 | 240000 | 2.4
289 | 1 | 5MG | 240000 | jun.19 | 1 | 57 | 5 | 7 | 6 | 1.9 | 0.05 | 0.05 | 94.3 | 2.48 | 55.3 | 187.677 | 0.0498 | 17 | 51 | 82 | 4.664 | 0.45 | 0.33 | 31.724 | 115.116 | 252.232 | 4.4 | 1.826 | 3.2 | 3.3 | 3.3 | 3.4 | 110 | 113 | 0.89 | 0.73 | 50.96 | 64.68 | 48 | 35 | 56 | 57.82 | 6.1 | 6.1 | 1.518790284 | 1.775700361 | 98.864 | 98.864 | 90.17 | 84 | 0.02 | 0.05 | 0.05 | 0.05 | 1 | 99.93995381 | 3.333333333 | 82.91666667 | 723.75 | 1737 | no | 20 | 7 | 8.4625 | 3.921445221 | 5.1 | 3.662937063 | 0.052492135 | 3.7 | 0 | 5.426899767 | 0.056730785 | 2.100081585 | 58.79137529 | 76 | 38 | 19.30536131 | 27 | 17 | 0.31 | 3.925 | 5.36625 | 90.17 | 84 | 0.02 | 0.05 | 0.05 | 0.05 | 1 | 240000 | 2.4
290 | 1 | 5MG | 240000 | jun.19 | 1 | 57 | 5 | 7 | 6 | 1.9 | 0.05 | 0.05 | 94.3 | 2.48 | 55.3 | 187.677 | 0.0498 | 17 | 51 | 82 | 4.664 | 0.45 | 0.33 | 31.724 | 115.116 | 252.232 | 4.4 | 1.826 | 3.3 | 3.4 | 3.4 | 3.4 | 111 | 114 | 1.32 | 0.77 | 58.8 | 72.52 | 48 | 41 | 56 | 64.68 | 6.1 | 6.1 | 1.474119981 | 1.986376675 | 98.485 | 98.485 | 91.33 | 86 | 0.05 | 0.05 | 0.05 | 0.05 | 1 | 100 | 2.916666667 | 115.4166667 | 472.0833333 | 1018 | no | 19.99649533 | 9 | 4.357142857 | 3.850294464 | 5 | 3.662426384 | 0.051981964 | 3.7 | 0 | 5.45138987 | 0.03608755 | 2.118857479 | 46.69375736 | 72 | 27 | 20.22497055 | 24 | 18 | 0.39 | 3.616666667 | 5.425 | 91.33 | 86 | 0.05 | 0.05 | 0.05 | 0.05 | 1 | 240000 | 2.4
291 | 1 | 5MG | 240000 | jun.19 | 1 | 57 | 5 | 7 | 6 | 1.9 | 0.05 | 0.05 | 94.3 | 2.48 | 55.3 | 187.677 | 0.0498 | 17 | 51 | 82 | 4.664 | 0.45 | 0.33 | 31.724 | 115.116 | 252.232 | 4.4 | 1.826 | 3.2 | 3.3 | 3.3 | 3.4 | 109 | 113 | 0.69 | 0.86 | 50.96 | 70.56 | 52 | 44 | 60 | 60.76 | 6.1 | 6.1 | 1.645356141 | 1.865990209 | 97.736 | 98.106 | 91.83 | 88 | 0.02 | 0.05 | 0.05 | 0.05 | 1 | 100 | 2.916666667 | 139.1666667 | 2179.583333 | 5056 | no | 19.99656751 | 8 | 4.781818182 | 3.949413146 | 6.2 | 3.864084507 | 0.055708089 | 3.9 | 0 | 5.399037559 | 0.058164348 | 2.059495305 | 46.37089202 | 68 | 30 | 20.64671362 | 24 | 18 | 0.19 | 3.428571429 | 5.309047619 | 91.83 | 88 | 0.02 | 0.05 | 0.05 | 0.05 | 1 | 240000 | 2.4
292 | 1 | 5MG | 240000 | jun.19 | 1 | 57 | 5 | 7 | 6 | 1.9 | 0.05 | 0.05 | 94.3 | 2.48 | 55.3 | 187.677 | 0.0498 | 17 | 51 | 82 | 4.664 | 0.45 | 0.33 | 31.724 | 115.116 | 252.232 | 4.4 | 1.826 | 3.2 | 3.3 | 3.3 | 3.4 | 110 | 114 | 0.74 | 0.79 | 58.8 | 70.56 | 51 | 44 | 61 | 65.66 | 6.1 | 6.1 | 1.613714676 | 2.016473291 | 98.099 | 97.727 | 92.5 | 88 | 0.02 | 0.05 | 0.05 | 0.05 | 1 | 100 | 2.083333333 | 78.33333333 | 740 | 1673 | no | 19.99417249 | 6 | 12.77272727 | 3.843565525 | 5.4 | 3.95974026 | 0.050729231 | 4 | 0 | 5.394557261 | 0.043673095 | 2.054604486 | 46.27390791 | 67 | 36 | 20.95395514 | 27 | 19 | 0.11 | 3.955555556 | 5.39 | 92.5 | 88 | 0.02 | 0.05 | 0.05 | 0.05 | 1 | 240000 | 2.4
293 | 1 | 5MG | 240000 | jun.19 | 1 | 57 | 5 | 7 | 6 | 1.9 | 0.05 | 0.05 | 94.3 | 2.48 | 55.3 | 187.677 | 0.0498 | 17 | 51 | 82 | 4.664 | 0.45 | 0.33 | 31.724 | 115.116 | 252.232 | 4.4 | 1.826 | 3.2 | 3.3 | 3.3 | 3.3 | 110 | 114 | 0.72 | 0.82 | 50.96 | 76.44 | 48 | 40 | 58 | 61.74 | 6.1 | 6.1 | 1.518790284 | 1.953544002 | 97.736 | 98.106 | 92.33 | 86 | 0.02 | 0.05 | 0.05 | 0.05 | 1 | 99.93885714 | 4.583333333 | 178.75 | 1724.166667 | 4049 | no | 20 | 8 | 5.444444444 | 3.727071179 | 6.4 | 4.453208868 | 0.051310804 | 4.5 | 0.1 | 5.394982497 | 0.045508867 | 1.950525088 | 35.58926488 | 49 | 24 | 29.76896149 | 36 | 22 | 0.09 | 4.027777778 | 5.387777778 | 92.33 | 86 | 0.02 | 0.05 | 0.05 | 0.05 | 1 | 240000 | 2.4
294 | 1 | 5MG | 240000 | jun.19 | 1 | 57 | 5 | 7 | 6 | 1.9 | 0.05 | 0.05 | 94.3 | 2.48 | 55.3 | 187.677 | 0.0498 | 17 | 51 | 82 | 4.664 | 0.45 | 0.33 | 31.724 | 115.116 | 252.232 | 4.4 | 1.826 | 3.2 | 3.3 | 3.3 | 3.3 | 111 | 113 | 0.67 | 0.7 | 56.84 | 72.52 | 51 | 45 | 59 | 65.66 | 6.1 | 6.1 | 1.613714676 | 2.077578542 | 96.617 | 97.348 | 94.17 | 90 | 0.04 | 0.05 | 0.05 | 0.05 | 1 | 99.99547038 | 3.333333333 | 102.9166667 | 1233.75 | 2871 | no | 19.99651972 | 8 | 5.886666667 | 3.765997639 | 5.7 | 4.457497048 | 0.050410768 | 4.5 | 0.096694215 | 5.407768595 | 0.03097476 | 1.99 | 34.97402597 | 57 | 25 | 27.42739079 | 34 | 24 | 0.11 | 4.614285714 | 5.438571429 | 94.17 | 90 | 0.04 | 0.05 | 0.05 | 0.05 | 1 | 240000 | 2.4
295 | 1 | 5MG | 240000 | jun.19 | 1 | 57 | 5 | 7 | 6 | 1.9 | 0.05 | 0.05 | 94.3 | 2.48 | 55.3 | 187.677 | 0.0498 | 17 | 51 | 82 | 4.664 | 0.45 | 0.33 | 31.724 | 115.116 | 252.232 | 4.4 | 1.826 | 3.2 | 3.3 | 3.3 | 3.4 | 111 | 114 | 0.64 | 0.72 | 58.8 | 70.56 | 53 | 44 | 60 | 65.66 | 6.1 | 6.1 | 1.676997605 | 2.016473291 | 98.479 | 98.106 | 94 | 88 | 0.04 | 0.05 | 0.05 | 0.05 | 1 | 100 | 2.083333333 | 84.58333333 | 629.5833333 | 1448 | no | 19.99649942 | 5 | 10.93333333 | 3.822523585 | 5.9 | 4.258136792 | 0.055232215 | 4.3 | 0.030896226 | 5.42192217 | 0.029732512 | 2.03 | 35.74292453 | 49 | 25 | 26.94693396 | 35 | 20 | 0.08 | 4.425 | 5.4525 | 94 | 88 | 0.04 | 0.05 | 0.05 | 0.05 | 1 | 240000 | 2.4
296 | 1 | 5MG | 240000 | jun.19 | 1 | 57 | 5 | 7 | 6 | 1.9 | 0.05 | 0.05 | 94.3 | 2.48 | 55.3 | 187.677 | 0.0498 | 17 | 51 | 82 | 4.664 | 0.45 | 0.33 | 31.724 | 115.116 | 252.232 | 4.4 | 1.826 | 3.2 | 3.3 | 3.3 | 3.4 | 110 | 112 | 0.57 | 0.5 | 56.84 | 68.6 | 53 | 43 | 60 | 64.68 | 6.1 | 6.1 | 1.676997605 | 1.986376675 | 97.719 | 97.348 | 94.67 | 90 | 0.03 | 0.06 | 0.05 | 0.06 | 1 | 99.90813008 | 3.75 | 96.66666667 | 1418.333333 | 3185 | no | 20 | 9 | 7.506666667 | 3.788888889 | 4.9 | 4.157919622 | 0.052419999 | 4.2 | 0 | 5.370047281 | 0.030541428 | 2.03 | 35.04964539 | 55 | 25 | 22.35579196 | 32 | 16 | 0.14 | 4.34 | 5.372 | 94.67 | 90 | 0.03 | 0.06 | 0.05 | 0.06 | 1 | 240000 | 2.4
297 | 1 | 5MG | 240000 | jun.19 | 1 | 57 | 5 | 7 | 6 | 1.9 | 0.05 | 0.05 | 94.3 | 2.48 | 55.3 | 187.677 | 0.0498 | 17 | 51 | 82 | 4.664 | 0.45 | 0.33 | 31.724 | 115.116 | 252.232 | 4.4 | 1.826 | 3.2 | 3.3 | 3.3 | 3.4 | 110 | 114 | 0.99 | 0.87 | 52.92 | 58.8 | 49 | 42 | 56 | 55.86 | 6.1 | 6.2 | 1.550431748 | 1.687837658 | 98.099 | 97.727 | 96.17 | 95 | 0.04 | 0.1 | 0.05 | 0.1 | 1 | 99.99074074 | 3.75 | 67.91666667 | 1331.25 | 3033 | no | 20 | 7 | 3.88 | 3.790823529 | 6 | 3.958941176 | 0.052913324 | 4 | 0 | 5.381588235 | 0.050906458 | 2.070141176 | 32.97294118 | 44 | 25 | 24.44941176 | 31 | 17 | 0.07 | 4.071428571 | 5.303571429 | 96.17 | 95 | 0.04 | 0.1 | 0.05 | 0.1 | 1 | 240000 | 2.4
298 | 1 | 5MG | 240000 | jun.19 | 1 | 57 | 6 | 7 | 6 | 1.9 | 0.05 | 0.05 | 94.3 | 2.48 | 55.3 | 187.677 | 0.0498 | 17 | 51 | 82 | 4.307 | 0.45 | 0.32 | 31.172 | 117.669 | 259.669 | 4.4 | 1.826 | 3.2 | 3.3 | 3.3 | 3.4 | 110 | 113 | 0.65 | 0.6 | 56.84 | 68.6 | 51 | 45 | 59 | 62.72 | 6.1 | 6.1 | 1.613714676 | 1.926183442 | 96.604 | 96.97 | 93.17 | 88 | 0.03 | 0.05 | 0.05 | 0.05 | 1 | 99.94971098 | 4.166666667 | 97.08333333 | 2267.083333 | 5201 | no | 19.9965358 | 9 | 3.556521739 | 3.816963227 | 5.1 | 4.155871886 | 0.053593373 | 4.2 | 0 | 5.370237248 | 0.031018969 | 2.035112693 | 42.13879004 | 61 | 30 | 24.07236062 | 32 | 20 | 0.18 | 4.018181818 | 5.264545455 | 93.17 | 88 | 0.03 | 0.05 | 0.05 | 0.05 | 1 | 240000 | 2.4
300 | 14 | 5MG | 4800000 | jun.19 | 3 | 72 | 6 | 7 | 7 | 1.95 | 0.29 | 0.05 | 93.9 | 3.91 | 49.58 | 179.96 | 0.0498 | 17 | 51 | 82 | 4.307 | 0.45 | 0.32 | 31.172 | 117.669 | 259.669 | 4.4 | 2.803 | 2.4 | 2.7 | 2.6 | 2.6 | 54.8 | 57.2 | 1.28 | 1.23 | 50.96 | 62.72 | 44 | 29 | 95 | 55.86 | 5.1 | 5.1 | 2.035256188 | 2.683229098 | 98.598 | 98.598 | 97.17 | 92 | 0.02 | 0.05 | 0.05 | 0.05 | 14 | 89.99074598 | 9.583333333 | 208.9583333 | 2212.916667 | 5160 | yes | 29.99599637 | 13 | 9.665384615 | 4.901550222 | 13.9 | 6.077983319 | 0.075649191 | 6.1 | 3.140622327 | 3.76918627 | 0.085317394 | 0.842656116 | 47.31089607 | 64 | 42 | 113.5353935 | 150 | 67 | 0.27 | 6.504347826 | 3.72 | 97.17 | 92 | 0.02 | 0.05 | 0.05 | 0.05 | 14 | 480000 | 4.8
301 | 21 | 5MG | 240000 | jun.19 | 3 | 117 | 6 | 7 | 7 | 1.95 | 0.38 |  | 93.9 | 3.91 | 49.58 | 179.96 | 0.0498 | 17 | 51 | 82 | 4.307 | 0.45 | 0.32 | 31.172 | 117.669 | 259.669 | 4.4 | 2.803 | 3.1 | 3.2 | 3.3 | 3.3 | 109 | 114 | 0.72 | 0.86 | 54.88 | 80.36 | 48 | 39 | 59 | 64.68 | 6.1 | 6.1 | 1.56625248 | 2.046569907 | 99.624 | 100.379 | 89 | 84 | 0.02 | 0.05 | 0.05 | 0.05 | 21 | 99.88818898 | 5 | 120 | 1519.583333 | 3620 | no | 49.96516854 | 10 | 11.78888889 | 4.038761468 | 6.8 | 5.153325688 | 0.056600555 | 5.2 | 0 | 5.236708716 | 0.071982378 | 1.93 | 36.6766055 | 54 | 27 | 26.68348624 | 34 | 22 | 0.47 | 6.647058824 | 5.415294118 | 89 | 84 | 0.02 | 0.05 | 0.05 | 0.05 | 21 | 240000 | 2.4
302 | 21 | 5MG | 240000 | jun.19 | 3 | 117 | 6 | 7 | 7 | 1.95 | 0.38 |  | 93.9 | 3.91 | 49.58 | 179.96 | 0.0498 | 17 | 51 | 82 | 4.307 | 0.45 | 0.32 | 31.172 | 117.669 | 259.669 | 4.4 | 2.803 | 3.1 | 3.2 | 3.2 | 3.3 | 112 | 114 | 0.69 | 0.68 | 54.88 | 68.6 | 48 | 37 | 55 | 62.72 | 6.1 | 6.1 | 1.56625248 | 1.984552637 | 98.106 | 98.106 | 95.5 | 91 | 0.02 | 0.05 | 0.05 | 0.05 | 21 | 99.99474299 | 5 | 82.91666667 | 945 | 2246 | no | 49.96149358 | 11 | 8.841666667 | 4.017869822 | 7.3 | 5.257633136 | 0.059850389 | 5.3 | 0 | 5.254982249 | 0.08350671 | 1.93 | 40.11597633 | 53 | 30 | 25.05798817 | 31 | 23 | 0.1 | 5.2 | 5.250909091 | 95.5 | 91 | 0.02 | 0.05 | 0.05 | 0.05 | 21 | 240000 | 2.4
303 | 21 | 5MG | 240000 | jun.19 | 3 | 119 | 6 | 7 | 7 | 1.95 |  |  | 93.9 | 3.91 | 49.58 | 179.96 | 0.0498 | 17 | 51 | 82 | 4.307 | 0.45 | 0.32 | 31.172 | 117.669 | 259.669 | 4.4 | 2.803 | 3.1 | 3.2 | 3.3 | 3.3 | 112 | 115 | 0.57 | 0.67 | 54.88 | 70.56 | 50 | 45 | 57 | 64.68 | 6.1 | 6.1 | 1.631513 | 2.046569907 | 96.981 | 97.348 | 91.67 | 84 | 0.02 | 0.05 | 0.05 | 0.05 | 21 | 99.99597156 | 2.916666667 | 67.08333333 | 822.0833333 | 1961 | no | 50 | 6 | 6.94 | 4.001079137 | 5 | 5.359592326 | 0.053768672 | 5.4 | 0 | 5.241594724 | 0.050827239 | 1.93 | 39.68105516 | 53 | 30 | 25.47601918 | 30 | 23 | 0.18 | 5.48 | 5.231 | 91.67 | 84 | 0.02 | 0.05 | 0.05 | 0.05 | 21 | 240000 | 2.4
304 | 21 | 5MG | 240000 | jun.19 | 3 | 119 | 6 | 7 | 7 | 1.95 |  |  | 93.9 | 3.91 | 49.58 | 179.96 | 0.0498 | 17 | 51 | 82 | 4.307 | 0.45 | 0.32 | 31.172 | 117.669 | 259.669 | 4.4 | 2.803 | 3.1 | 3.2 | 3.2 | 3.3 | 111 | 114 | 0.7 | 0.72 | 54.88 | 72.52 | 49 | 41 | 57 | 62.72 | 6.1 | 6.1 | 1.59888274 | 1.984552637 | 99.24 | 98.864 | 95 | 88 | 0.02 | 0.05 | 0.05 | 0.05 | 21 | 100 | 2.083333333 | 72.5 | 520.8333333 | 1246 | no | 49.96167247 | 5 | 7.1 | 4.004103165 | 5.8 | 5.15052755 | 0.056004093 | 5.2 | 0 | 5.191418523 | 0.052186731 | 1.93 | 40.02813599 | 50 | 32 | 25.76084408 | 32 | 22 | 0.16 | 5.071428571 | 5.207142857 | 95 | 88 | 0.02 | 0.05 | 0.05 | 0.05 | 21 | 240000 | 2.4
305 | 21 | 5MG | 240000 | jun.19 | 3 | 126 | 6 | 7 | 7 | 1.95 | 0.47 |  | 93.9 | 3.91 | 49.58 | 179.96 | 0.0498 | 17 | 51 | 82 | 4.307 | 0.45 | 0.32 | 31.172 | 117.669 | 259.669 | 4.4 | 2.803 | 3.1 | 3.2 | 3.3 | 3.3 | 110 | 114 | 0.59 | 0.89 | 50.96 | 72.52 | 47 | 39 | 56 | 57.82 | 6.1 | 6.1 | 1.53362222 | 1.829509462 | 98.868 | 99.242 | 97.67 | 94 | 0.02 | 0.05 | 0.05 | 0.05 | 21 | 99.93538283 | 3.333333333 | 84.16666667 | 1003.333333 | 2400 | no | 49.96292005 | 7 | 4.7 | 3.997294118 | 5.9 | 4.954235294 | 0.057323015 | 5 | 0 | 5.235764706 | 0.070371327 | 1.97 | 42.65647059 | 60 | 33 | 24.63411765 | 28 | 22 | 0.13 | 5.025 | 5.245 | 97.67 | 94 | 0.02 | 0.05 | 0.05 | 0.05 | 21 | 240000 | 2.4
306 | 1 | 5MG | 240000 | jun.19 | 1 | 57 | 6 | 7 | 7 | 1.9 | 0.05 | 0.05 | 94.3 | 2.48 | 55.3 | 187.677 | 0.0498 | 17 | 51 | 82 | 4.307 | 0.45 | 0.32 | 31.172 | 117.669 | 259.669 | 4.4 | 2.803 | 3.2 | 3.3 | 3.3 | 3.4 | 110 | 114 | 0.8 | 0.76 | 58.8 | 72.52 | 55 | 43 | 68 | 66.64 | 6.1 | 6.1 | 1.740280533 | 2.046569907 | 98.479 | 98.106 | 94.5 | 87 | 0.06 | 0.08 | 0.05 | 0.08 | 1 | 99.94074074 | 2.5 | 89.58333333 | 966.6666667 | 2056 | no | 20 | 4 | 8.041666667 | 3.811737089 | 5.2 | 4.154342723 | 0.058916299 | 4.2 | 0 | 5.30741784 | 0.032027442 | 2.035187793 | 42.39084507 | 59 | 28 | 23.58802817 | 28 | 19 | 0.26 | 4.125 | 5.300833333 | 94.5 | 87 | 0.06 | 0.08 | 0.05 | 0.08 | 1 | 240000 | 2.4
307 | 1 | 5MG | 240000 | jun.19 | 1 | 57 | 6 | 7 | 7 | 1.9 | 0.05 | 0.05 | 94.3 | 2.48 | 55.3 | 187.677 | 0.0498 | 17 | 51 | 82 | 4.307 | 0.45 | 0.32 | 31.172 | 117.669 | 259.669 | 4.4 | 2.803 | 3.2 | 3.3 | 3.3 | 3.3 | 108 | 112 | 0.61 | 0.77 | 62.72 | 78.4 | 50 | 42 | 60 | 67.62 | 6.1 | 6.1 | 1.582073212 | 2.139595812 | 96.604 | 96.97 | 94.33 | 91 | 0.03 | 0.08 | 0.05 | 0.08 | 1 | 99.85224396 | 5.833333333 | 107.0833333 | 2212.916667 | 5117 | no | 19.99770115 | 10 | 3.973913043 | 3.786422668 | 5.8 | 3.956434475 | 0.053950684 | 4 | 0 | 5.277827627 | 0.037684186 | 2.05 | 34.79811098 | 56 | 8 | 24.10507674 | 31 | 21 | 0.24 | 4.090909091 | 5.207727273 | 94.33 | 91 | 0.03 | 0.08 | 0.05 | 0.08 | 1 | 240000 | 2.4
308 | 1 | 5MG | 240000 | jun.19 | 1 | 58 | 6 | 7 | 7 | 1.73 | 0.05 | 0.05 | 94.5 | 1.68 | 29.46 | 145.566 | 0.0498 | 17 | 51 | 82 | 4.307 | 0.45 | 0.32 | 31.172 | 117.669 | 259.669 | 4.4 | 2.803 | 3.2 | 3.3 | 3.3 | 3.4 | 109 | 113 | 0.59 | 0.82 | 62.72 | 74.48 | 53 | 40 | 62 | 69.58 | 6.1 | 6.1 | 1.676997605 | 2.136859756 | 97.358 | 97.727 | 91.67 | 86 | 0.08 | 0.08 | 0.05 | 0.08 | 1 | 100 | 3.75 | 88.33333333 | 1428.333333 | 3320 | no | 20 | 9 | 5.948 | 3.796478873 | 6.1 | 3.955516432 | 0.052483255 | 4 | 0 | 5.236103286 | 0.029893326 | 2.03915493 | 32.2241784 | 53 | 26 | 23.11150235 | 27 | 20 | 0.14 | 3.76 | 5.24 | 91.67 | 86 | 0.08 | 0.08 | 0.05 | 0.08 | 1 | 240000 | 2.4
309 | 1 | 5MG | 240000 | jun.19 | 1 | 57 | 6 | 7 | 7 | 1.9 | 0.05 | 0.05 | 94.3 | 2.48 | 55.3 | 187.677 | 0.0498 | 17 | 51 | 82 | 4.307 | 0.45 | 0.32 | 31.172 | 117.669 | 259.669 | 4.4 | 2.803 | 3.2 | 3.3 | 3.3 | 3.4 | 110 | 112 | 0.63 | 0.65 | 58.8 | 74.48 | 50 | 43 | 58 | 66.64 | 6.1 | 6.1 | 1.582073212 | 2.046569907 | 97.358 | 97.727 | 92.17 | 88 | 0.05 | 0.05 | 0.05 | 0.05 | 1 | 99.84381503 | 5 | 119.1666667 | 1243.75 | 2802 | no | 19.99422633 | 7 | 3.69375 | 3.817764706 | 4.8 | 3.666235294 | 0.049269731 | 3.7 | 0 | 5.274541176 | 0.028887317 | 2.088011765 | 32.39764706 | 48 | 17 | 23.05882353 | 28 | 14 | 0.06 | 3.76 | 5.271333333 | 92.17 | 88 | 0.05 | 0.05 | 0.05 | 0.05 | 1 | 240000 | 2.4
310 | 1 | 5MG | 240000 | jun.19 | 1 | 58 | 6 | 7 | 7 | 1.73 | 0.05 | 0.05 | 94.5 | 1.68 | 29.46 | 145.566 | 0.0498 | 17 | 51 | 82 | 4.307 | 0.45 | 0.32 | 31.172 | 117.669 | 259.669 | 4.4 | 2.803 | 3.2 | 3.3 | 3.3 | 3.4 | 110 | 113 | 0.85 | 0.7 | 60.76 | 74.48 | 53 | 45 | 62 | 67.62 | 6.1 | 6.1 | 1.676997605 | 2.076666523 | 97.744 | 98.485 | 92.83 | 88 | 0.05 | 0.05 | 0.05 | 0.05 | 1 | 99.98053302 | 4.583333333 | 90.83333333 | 957.5 | 2139 | no | 19.9976825 | 13 | 9.625 | 3.809165687 | 5.5 | 3.76333725 | 0.051974227 | 3.8 | 0 | 5.296686251 | 0.028943255 | 2.09 | 39.41363102 | 59 | 28 | 22.38307873 | 27 | 19 | 0.33 | 3.883333333 | 5.286666667 | 92.83 | 88 | 0.05 | 0.05 | 0.05 | 0.05 | 1 | 240000 | 2.4
311 | 1 | 5MG | 240000 | jun.19 | 1 | 58 | 6 | 7 | 7 | 1.73 | 0.05 | 0.05 | 94.5 | 1.68 | 29.46 | 145.566 | 0.0498 | 17 | 51 | 82 | 4.307 | 0.45 | 0.32 | 31.172 | 117.669 | 259.669 | 4.4 | 2.803 | 3.2 | 3.3 | 3.3 | 3.4 | 111 | 114 | 0.73 | 0.69 | 60.76 | 76.44 | 52 | 46 | 58 | 65.66 | 6.1 | 6.1 | 1.645356141 | 2.016473291 | 98.479 | 98.106 | 90.67 | 88 | 0.04 | 0.08 | 0.05 | 0.08 | 1 | 100 | 3.75 | 89.58333333 | 786.25 | 1704 | no | 20 | 8 | 7.766666667 | 3.80915493 | 4.7 | 3.764671362 | 0.052062152 | 3.8 | 0 | 5.295962441 | 0.028394377 | 2.09 | 40.08920188 | 47 | 29 | 22.25352113 | 28 | 7 | 0.36 | 3.833333333 | 5.267777778 | 90.67 | 88 | 0.04 | 0.08 | 0.05 | 0.08 | 1 | 240000 | 2.4
312 | 1 | 5MG | 240000 | jun.19 | 1 | 58 | 6 | 7 | 7 | 1.73 | 0.05 | 0.05 | 94.5 | 1.68 | 29.46 | 145.566 | 0.0498 | 17 | 51 | 82 | 4.307 | 0.45 | 0.32 | 31.172 | 117.669 | 259.669 | 4.4 | 2.803 | 3.2 | 3.3 | 3.3 | 3.4 | 111 | 113 | 0.65 | 0.61 | 60.76 | 74.48 | 52 | 44 | 60 | 68.6 | 6.1 | 6.1 | 1.645356141 | 2.10676314 | 98.485 | 98.485 | 94.67 | 90 | 0.05 | 0.09 | 0.05 | 0.09 | 1 | 99.89208382 | 3.333333333 | 87.5 | 727.9166667 | 1531 | no | 20 | 6 | 7.275 | 3.864864865 | 6.1 | 3.864512338 | 0.054753701 | 3.9 | 0 | 5.309529965 | 0.038360703 | 2.09 | 40.36192714 | 48 | 29 | 20.97767333 | 25 | 6 | 0.42 | 3.85 | 5.30875 | 94.67 | 90 | 0.05 | 0.09 | 0.05 | 0.09 | 1 | 240000 | 2.4
313 | 1 | 5MG | 240000 | jun.19 | 1 | 58 | 6 | 7 | 7 | 1.73 | 0.05 | 0.05 | 94.5 | 1.68 | 29.46 | 145.566 | 0.0498 | 17 | 51 | 82 | 4.307 | 0.45 | 0.32 | 31.172 | 117.669 | 259.669 | 4.4 | 2.803 | 3.2 | 3.3 | 3.3 | 3.4 | 110 | 113 | 0.87 | 0.74 | 62.72 | 72.52 | 54 | 45 | 61 | 67.62 | 6.1 | 6.1 | 1.708639069 | 2.076666523 | 97.744 | 98.485 | 91.83 | 87 | 0.06 | 0.08 | 0.05 | 0.08 | 1 | 99.93395133 | 5 | 100.4166667 | 887.0833333 | 1955 | no | 19.99536501 | 9 | 3.833333333 | 3.87587822 | 6.5 | 3.955386417 | 0.054678239 | 4 | 0 | 5.30028103 | 0.039337011 | 2.063208431 | 39.63348946 | 51 | 29 | 21.9028103 | 26 | 19 | 0.48 | 3.9 | 5.326666667 | 91.83 | 87 | 0.06 | 0.08 | 0.05 | 0.08 | 1 | 240000 | 2.4
314 | 1 | 5MG | 240000 | jun.19 | 1 | 58 | 6 | 7 | 7 | 1.73 | 0.05 | 0.05 | 94.5 | 1.68 | 29.46 | 145.566 | 0.0498 | 17 | 51 | 82 | 4.307 | 0.45 | 0.32 | 31.172 | 117.669 | 259.669 | 4.4 | 2.803 | 3.3 | 3.3 | 3.4 | 3.4 | 111 | 115 | 0.85 | 0.69 | 58.8 | 68.6 | 49 | 37 | 58 | 63.7 | 6.1 | 6.1 | 1.550431748 | 1.956280058 | 97.744 | 98.485 | 92.5 | 88 | 0.04 | 0.09 | 0.05 | 0.09 | 1 | 99.89010477 | 4.583333333 | 122.9166667 | 838.75 | 1844 | no | 20 | 9 | 2.7 | 3.888117647 | 5.6 | 3.661411765 | 0.051984254 | 3.7 | 0 | 5.345105882 | 0.037558599 | 2.12 | 40.33764706 | 47 | 27 | 21.83647059 | 25 | 19 | 0.48 | 3.677777778 | 5.321111111 | 92.5 | 88 | 0.04 | 0.09 | 0.05 | 0.09 | 1 | 240000 | 2.4
315 | 1 | 5MG | 240000 | jun.19 | 1 | 58 | 6 | 7 | 7 | 1.73 | 0.05 | 0.05 | 94.5 | 1.68 | 29.46 | 145.566 | 0.0498 | 17 | 51 | 82 | 4.307 | 0.45 | 0.32 | 31.172 | 117.669 | 259.669 | 4.4 | 2.803 | 3.2 | 3.4 | 3.3 | 3.4 | 111 | 114 | 1.03 | 0.79 | 56.84 | 82.32 | 47 | 39 | 55 | 62.72 | 6.1 | 6.1 | 1.443409148 | 1.926183442 | 97.719 | 97.348 | 90 | 82 | 0.05 | 0.08 | 0.05 | 0.08 | 1 | 100 | 4.583333333 | 91.66666667 | 1803.333333 | 3956 | no | 20.00232288 | 10 | 3.623529412 | 3.835308057 | 5.2 | 3.456990521 | 0.053008604 | 3.5 | 0 | 5.323566351 | 0.051774734 | 2.135722749 | 39.26066351 | 50 | 29 | 22.19905213 | 27 | 19 | 0.28 | 3.5125 | 5.3075 | 90 | 82 | 0.05 | 0.08 | 0.05 | 0.08 | 1 | 240000 | 2.4
316 | 1 | 5MG | 240000 | jun.19 | 1 | 58 | 6 | 7 | 7 | 1.73 | 0.05 | 0.05 | 94.5 | 1.68 | 29.46 | 145.566 | 0.0498 | 17 | 51 | 82 | 4.307 | 0.45 | 0.32 | 31.172 | 117.669 | 259.669 | 4.4 | 2.803 | 3.2 | 3.3 | 3.3 | 3.4 | 110 | 114 | 1.08 | 0.94 | 56.84 | 70.56 | 51 | 41 | 63 | 65.66 | 6.1 | 6.1 | 1.613714676 | 2.016473291 | 98.491 | 98.864 | 96.17 | 91 | 0.04 | 0.07 | 0.05 | 0.07 | 1 | 99.99050926 | 3.333333333 | 79.16666667 | 626.6666667 | 1333 | no | 19.99768786 | 8 | 4.066666667 | 3.859228972 | 5.4 | 3.664135514 | 0.052191284 | 3.7 | 0 | 5.335443925 | 0.03055876 | 2.096623832 | 39.65771028 | 50 | 28 | 22.22196262 | 26 | 20 | 0.39 | 3.725 | 5.38 | 96.17 | 91 | 0.04 | 0.07 | 0.05 | 0.07 | 1 | 240000 | 2.4
317 | 1 | 5MG | 240000 | jun.19 | 1 | 58 | 6 | 7 | 7 | 1.73 | 0.05 | 0.05 | 94.5 | 1.68 | 29.46 | 145.566 | 0.0498 | 17 | 51 | 82 | 4.307 | 0.45 | 0.32 | 31.172 | 117.669 | 259.669 | 4.4 | 2.803 | 3.2 | 3.4 | 3.3 | 3.4 | 112 | 114 | 0.76 | 0.66 | 58.8 | 72.52 | 51 | 44 | 61 | 67.62 | 6.1 | 6.1 | 1.56625248 | 2.076666523 | 98.491 | 98.864 | 94 | 90 | 0.04 | 0.08 | 0.05 | 0.08 | 1 | 99.91 | 4.166666667 | 90.41666667 | 591.6666667 | 1212 | no | 20.11614402 | 9 | 6.0625 | 3.871629543 | 4.9 | 3.65908558 | 0.053974507 | 3.7 | 0 | 5.372215709 | 0.032758762 | 2.12 | 38.31535756 | 49 | 28 | 22.06799531 | 27 | 19 | 0.39 | 3.557142857 | 5.382857143 | 94 | 90 | 0.04 | 0.08 | 0.05 | 0.08 | 1 | 240000 | 2.4
318 | 1 | 5MG | 240000 | jun.19 | 1 | 58 | 6 | 7 | 7 | 1.73 | 0.05 | 0.05 | 94.5 | 1.68 | 29.46 | 145.566 | 0.0498 | 17 | 51 | 82 | 4.307 | 0.45 | 0.32 | 31.172 | 117.669 | 259.669 | 4.4 | 2.803 | 3.3 | 3.3 | 3.4 | 3.4 | 111 | 114 | 0.6 | 0.68 | 58.8 | 70.56 | 49 | 32 | 58 | 65.66 | 6.1 | 6.1 | 1.550431748 | 2.016473291 | 98.859 | 98.485 | 95.17 | 91 | 0.04 | 0.08 | 0.05 | 0.08 | 1 | 99.92479627 | 2.5 | 110.8333333 | 597.0833333 | 1236 | no | 19.99767442 | 6 | 11.51 | 3.909411765 | 5.7 | 3.661529412 | 0.054177779 | 3.7 | 0 | 5.3662 | 0.03674677 | 2.12 | 38.89764706 | 52 | 28 | 22.17294118 | 27 | 19 | 0.33 | 3.544444444 | 5.357777778 | 95.17 | 91 | 0.04 | 0.08 | 0.05 | 0.08 | 1 | 240000 | 2.4
319 | 1 | 5MG | 240000 | jun.19 | 1 | 58 | 6 | 7 | 7 | 1.73 | 0.05 | 0.05 | 94.5 | 1.68 | 29.46 | 145.566 | 0.0498 | 17 | 51 | 82 | 4.307 | 0.45 | 0.32 | 31.172 | 117.669 | 259.669 | 4.4 | 2.803 | 3.2 | 3.4 | 3.3 | 3.4 | 110 | 113 | 3.27 | 0.77 | 58.8 | 72.52 | 50 | 42 | 60 | 62.72 | 6.1 | 6.1 | 1.535541647 | 1.926183442 | 98.113 | 98.485 | 89.83 | 87 | 0.04 | 0.08 | 0.05 | 0.08 | 1 | 99.89337209 | 6.25 | 163.75 | 625 | 1182 | no | 19.99767712 | 7 | 5.4 | 3.899531067 | 5.3 | 3.66119578 | 0.054229346 | 3.7 | 0 | 5.356084408 | 0.043070555 | 2.105498242 | 38.20046893 | 49 | 8 | 22.35052755 | 25 | 16 | 0.33 | 3.714285714 | 5.361428571 | 89.83 | 87 | 0.04 | 0.08 | 0.05 | 0.08 | 1 | 240000 | 2.4
320 | 1 | 5MG | 240000 | jun.19 | 1 | 58 | 6 | 7 | 7 | 1.73 | 0.05 | 0.05 | 94.5 | 1.68 | 29.46 | 145.566 | 0.0498 | 17 | 51 | 82 | 4.307 | 0.45 | 0.32 | 31.172 | 117.669 | 259.669 | 4.4 | 2.803 | 3.2 | 3.3 | 3.3 | 3.4 | 112 | 114 | 0.7 | 0.51 | 52.92 | 70.56 | 50 | 41 | 61 | 63.7 | 6.1 | 6.1 | 1.582073212 | 1.956280058 | 98.485 | 98.485 | 92.83 | 88 | 0.04 | 0.08 | 0.05 | 0.08 | 1 | 99.99113186 | 3.75 | 105.4166667 | 895.4166667 | 1945 | no | 20 | 9 | 3.244444444 | 3.893514151 | 5.9 | 3.660613208 | 0.055876415 | 3.7 | 0 | 5.376757075 | 0.034263752 | 2.12 | 38.19811321 | 49 | 30 | 22.94339623 | 26 | 20 | 0.35 | 3.733333333 | 5.313333333 | 92.83 | 88 | 0.04 | 0.08 | 0.05 | 0.08 | 1 | 240000 | 2.4
321 | 2 | 10M | 1920000 | jul.19 | 1 | 58 | 6 | 7 | 7 | 1.73 | 0.05 | 0.05 | 94.5 | 1.68 | 29.46 | 145.566 | 0.0498 | 17 | 51 | 82 | 4.307 | 0.45 | 0.32 | 31.172 | 117.669 | 259.669 | 4.4 | 2.803 | 3.2 | 3.3 | 3.3 | 3.4 | 112 | 116 | 1.01 | 1.08 | 64.68 | 78.4 | 57 | 38 | 74 | 72.52 | 6 | 6.1 | 1.833622853 | 2.227149605 | 98.483 | 98.343 | 94.67 | 91 | 0.05 | 0.05 | 0.05 | 0.05 | 2 | 119.9213366 | 3.90625 | 32.39583333 | 732.4479167 | 11092 | no | 44.28297946 | 22 | 5.826470588 | 4.832860644 | 6.2 | 3.914653361 | 0.300517127 | 3.7 | 0.025752801 | 5.344310224 | 0.047784907 | 1.631323529 | 590.3613445 | 688 | 212 | 166.6668417 | 308 | 114 | 1.42 | 4.632352941 | 4.837058824 | 94.67 | 91 | 0.05 | 0.05 | 0.05 | 0.05 | 2 | 1920000 | 19.2
322 | 2 | 10M | 1920000 | jul.19 | 1 | 58 | 6 | 7 | 7 | 1.73 | 0.05 | 0.05 | 94.5 | 1.68 | 29.46 | 145.566 | 0.0498 | 17 | 51 | 82 | 4.307 | 0.45 | 0.32 | 31.172 | 117.669 | 259.669 | 4.4 | 2.803 | 3.2 | 3.4 | 3.4 | 3.4 | 111 | 115 | 1.03 | 1.02 | 50.96 | 76.44 | 58 | 39 | 80 | 66.64 | 6 | 6.1 | 1.810915449 | 2.046569907 | 98.866 | 99.053 | 88 | 85 | 0.05 | 0.05 | 0.05 | 0.05 | 2 | 119.9342402 | 2.8125 | 33.07291667 | 392.7083333 | 810 | yes | 39.99220509 | 4 | 4.233333333 | 4.562528178 | 12.7 | 3.993963573 | 0.084677955 | 4 | 0.07217693 | 5.393899393 | 0.046565121 | 1.605866435 | 572.2031223 | 732 | 216 | 133.0496097 | 232 | 83 | 0.08 | 3.95 | 5.37 | 88 | 85 | 0.05 | 0.05 | 0.05 | 0.05 | 2 | 1920000 | 19.2
323 | 2 | 10M | 1920000 | jul.19 | 1 | 59 | 6 | 7 | 7 | 1.51 | 0.05 | 0.05 | 94.7 | 2.06 | 45.77 | 182.76 | 0.0498 | 17 | 51 | 82 | 4.307 | 0.45 | 0.32 | 31.172 | 117.669 | 259.669 | 4.4 | 2.803 | 3.2 | 3.3 | 3.3 | 3.4 | 111 | 114 | 1.17 | 0.81 | 60.76 | 88.2 | 56 | 23 | 74 | 71.54 | 6 | 6.1 | 1.801454031 | 2.197052988 | 99.241 | 99.053 | 89 | 84 | 0.05 | 0.05 | 0.05 | 0.05 | 2 | 119.9609289 | 2.135416667 | 39.42708333 | 540.15625 | 1776 | no | 40 | 9 | 4.442857143 | 4.137867266 | 6.3 | 3.660985307 | 0.233968848 | 3.6 | 0.015090752 | 5.400145203 | 0.036432069 | 1.654890233 | 575.6051858 | 678 | 254 | 119.9576491 | 173 | 72 | 0.34 | 4.5 | 5.302857143 | 89 | 84 | 0.05 | 0.05 | 0.05 | 0.05 | 2 | 1920000 | 19.2
324 | 2 | 10M | 1920000 | jul.19 | 1 | 59 | 6 | 7 | 7 | 1.51 | 0.05 | 0.05 | 94.7 | 2.06 | 45.77 | 182.76 | 0.0498 | 17 | 51 | 82 | 4.307 | 0.45 | 0.32 | 31.172 | 117.669 | 259.669 | 4.4 | 2.803 | 3.2 | 3.4 | 3.3 | 3.4 | 109 | 114 | 0.86 | 1.05 | 56.84 | 78.4 | 59 | 39 | 76 | 68.6 | 6 | 6.1 | 1.842138129 | 2.10676314 | 99.432 | 99.527 | 88.5 | 81 | 0.05 | 0.05 | 0.05 | 0.05 | 2 | 119.9929704 | 0.729166667 | 15.41666667 | 192.6041667 | 3578 | no | 40 | 7 | 4.433333333 | 4.479236483 | 5.8 | 3.660459492 | 0.054225682 | 3.7 | 0 | 5.365379167 | 0.026713215 | 1.66 | 592.1157367 | 664 | 469 | 117.9150112 | 140 | 104 | 0.2 | 3.96 | 5.334 | 88.5 | 81 | 0.05 | 0.05 | 0.05 | 0.05 | 2 | 1920000 | 19.2
325 | 3 | 20M | 960000 | jul.19 | 1 | 59 | 6 | 7 | 7 | 1.51 | 0.05 | 0.05 | 94.7 | 2.06 | 45.77 | 182.76 | 0.0498 | 17 | 51 | 82 | 4.307 | 0.45 | 0.32 | 31.172 | 117.669 | 259.669 | 4.4 | 2.803 | 3.9 | 4 | 4 | 4.1 | 220 | 230 | 0.97 | 1.01 | 66.64 | 82.32 | 58 | 42 | 70 | 74.48 | 8.1 | 8.1 | 1.140206023 | 1.428470053 | 98.251 | 98.39 | 89.5 | 87 | 0.06 | 0.05 | 0.06 | 0.05 | 3 | 119.9905693 | 3.541666667 | 42.1875 | 846.9791667 | 8055 | no | 6.159770502 | 7 | 6.72361516 | 4.223008547 | 6 | 6.493584773 | 0.066025711 | 6.5 | 0.002749383 | 6.228864998 | 0.018822395 | 2.132195982 | 15.71871695 | 24 | 9 | 4.197039126 | 9 | 1 | 1.63 | 7.530769231 | 5.888461538 | 89.5 | 87 | 0.06 | 0.05 | 0.06 | 0.05 | 3 | 960000 | 9.6
326 | 3 | 20M | 960000 | jul.19 | 1 | 60 | 6 | 7 | 7 | 1.75 | 0.05 | 0.05 | 94.5 | 1.8 | 26 | 121.266 | 0.0498 | 17 | 51 | 82 | 4.307 | 0.45 | 0.32 | 31.172 | 117.669 | 259.669 | 4.4 | 2.803 | 3.9 | 4 | 4 | 4.1 | 219 | 230 | 1.1 | 1.32 | 60.76 | 94.08 | 56 | 43 | 70 | 75.46 | 8.1 | 8.2 | 1.100888574 | 1.429616129 | 98.675 | 98.722 | 89.17 | 88 | 0.07 | 0.05 | 0.07 | 0.05 | 3 | 119.984154 | 1.666666667 | 30.41666667 | 1172.8125 | 11225 | no | 6.140151134 | 14 | 4.315047022 | 4.930486524 | 8.6 | 6.461959958 | 0.122014975 | 6.5 | 0.034246575 | 6.143818054 | 0.042997319 | 2.123515982 | 18.34457323 | 22 | 11 | 10.27818757 | 17 | 0 | 0.23 | 6.189189189 | 6.062702703 | 89.17 | 88 | 0.07 | 0.05 | 0.07 | 0.05 | 3 | 960000 | 9.6
327 | 3 | 20M | 960000 | jul.19 | 1 | 61 | 6 | 7 | 7 | 2.65 | 0.05 | 0.05 | 93.6 | 3.02 | 62.18 | 200.517 | 0.0498 | 17 | 51 | 82 | 4.307 | 0.45 | 0.32 | 31.172 | 117.669 | 259.669 | 4.4 | 2.803 | 3.9 | 4 | 4 | 4.1 | 218 | 226 | 1.1 | 0.96 | 58.8 | 70.56 | 52 | 41 | 65 | 63.7 | 8 | 8.1 | 1.035031847 | 1.221717808 | 98.438 | 98.485 | 85.33 | 80 | 0.07 | 0.05 | 0.07 | 0.05 | 3 | 119.9973001 | 1.875 | 33.4375 | 1279.6875 | 12154 | no | 6.107330218 | 11 | 4.489320388 | 4.737056188 | 7.9 | 6.050421053 | 0.123657401 | 6 | 0 | 6.100336842 | 0.049545766 | 2.176922807 | 19.09263158 | 24 | 14 | 1.815087719 | 11 | 0 | 0.32 | 6.502564103 | 6.017435897 | 85.33 | 80 | 0.07 | 0.05 | 0.07 | 0.05 | 3 | 960000 | 9.6
328 | 4 | 40M | 583000 | jul.19 | 1 | 61 | 6 | 7 | 7 | 2.65 | 0.05 | 0.05 | 93.6 | 3.02 | 62.18 | 200.517 | 0.0498 | 17 | 51 | 82 | 4.307 | 0.45 | 0.32 | 31.172 | 117.669 | 259.669 | 4.4 | 2.803 | 5.2 | 5.3 | 5.3 | 5.3 | 442 | 454 | 0.87 | 0.76 | 91.14 | 107.8 | 85 | 70 | 104 | 99.96 | 10.1 | 10.1 | 1.011397859 | 1.189403882 | 96.923 | 95.782 | 85.5 | 82 | 0.08 | 0.06 | 0.05 | 0.06 | 4 | 99.94814462 | 5.488850772 | 68.26758148 | 3772.898799 | 21953 | no | 58.83325416 | 36 | 5.787058824 | 3.807871287 | 5.3 | 10.15727723 | 0.134534629 | 10.2 | 0.29009901 | 8.072945545 | 0.059243096 | 2.621950495 | 14.95 | 18 | 12 | 7.852970297 | 108 | 0 | 1.94 | 12.23902439 | 8.321219512 | 85.5 | 82 | 0.08 | 0.06 | 0.05 | 0.06 | 4 | 583000 | 5.83
329 | 4 | 40M | 583000 | jul.19 | 1 | 62 | 6 | 7 | 7 | 1.34 | 0.05 | 0.05 | 94.8 | 1.93 | 40.85 | 159.426 | 0.0498 | 17 | 51 | 82 | 4.307 | 0.45 | 0.32 | 31.172 | 117.669 | 259.669 | 4.4 | 2.803 | 5.2 | 5.3 | 5.3 | 5.4 | 439 | 457 | 0.91 | 0.97 | 99.96 | 125.44 | 91 | 73 | 112 | 108.78 | 10.1 | 10.2 | 1.082790649 | 1.257927092 | 96.455 | 96.523 | 91.5 | 89 | 0.1 | 0.05 | 0.05 | 0.05 | 4 | 99.96610979 | 5.317324185 | 82.50428816 | 3090.566038 | 17951 | no | 59.70419847 | 10 | 6.566666667 | 3.926361446 | 8.2 | 10.45790743 | 0.231039638 | 10.5 | 0.276470588 | 8.10752657 | 0.044644214 | 2.635222712 | 16.59112825 | 19 | 13 | 95.27594568 | 286 | 0 | 0.53 | 10.38571429 | 7.946190476 | 91.5 | 89 | 0.1 | 0.05 | 0.05 | 0.05 | 4 | 583000 | 5.83
330 | 4 | 40M | 583000 | jul.19 | 1 | 62 | 6 | 7 | 7 | 1.34 | 0.05 | 0.05 | 94.8 | 1.93 | 40.85 | 159.426 | 0.0498 | 17 | 51 | 82 | 4.307 | 0.45 | 0.32 | 31.172 | 117.669 | 259.669 | 4.4 | 2.803 | 5.2 | 5.3 | 5.3 | 5.4 | 438 | 455 | 0.89 | 1.04 | 98 | 123.48 | 94 | 78 | 104 | 106.82 | 10.1 | 10.1 | 1.118487044 | 1.247492053 | 99.256 | 98.862 | 88 | 78 | 0.1 | 0.06 | 0.05 | 0.06 | 4 | 99.98074357 | 3.430531732 | 46.82675815 | 759.348199 | 3862 | no | 59.97951405 | 9 | 4.983333333 | 3.775780875 | 5.4 | 10.15790485 | 0.136424932 | 10.2 | 0.270398847 | 8.148390197 | 0.043522249 | 2.669360884 | 18.90581451 | 24 | 13 | 274.4915906 | 287 | 264 | 0.33 | 10.64117647 | 7.930588235 | 88 | 78 | 0.1 | 0.06 | 0.05 | 0.06 | 4 | 583000 | 5.83
331 | 4 | 40M | 583000 | jul.19 | 1 | 63 | 6 | 7 | 7 | 1.85 | 0.05 | 0.05 | 94.4 | 2.6 | 57.38 | 191.534 | 0.0498 | 17 | 51 | 82 | 4.307 | 0.45 | 0.32 | 31.172 | 117.669 | 259.669 | 4.4 | 2.803 | 5.1 | 5.3 | 5.3 | 5.4 | 445 | 457 | 0.89 | 0.7 | 105.84 | 145.04 | 92 | 72 | 110 | 123.48 | 10.1 | 10.2 | 1.094689447 | 1.427917239 | 99.104 | 99.135 | 89.17 | 84 | 0.14 | 0.07 | 0.05 | 0.07 | 4 | 99.99890424 | 1.715265866 | 30.70325901 | 560.7204117 | 3008 | no | 59.93910561 | 9 | 6.452941176 | 3.742829736 | 5.1 | 9.954244604 | 0.124947081 | 10 | 0.25793765 | 8.194896882 | 0.055772807 | 2.691822542 | 21.25899281 | 29 | 17 | 271.5189448 | 284 | 266 | 0.42 | 10.22857143 | 7.858571429 | 89.17 | 84 | 0.14 | 0.07 | 0.05 | 0.07 | 4 | 583000 | 5.83
332 | 11 | 5MG | 480000 | jul.19 | 5 | 48 | 6 | 7 | 7 | 1.16 | 0.18 | 0.07 | 94.9 | 1.66 | 38.31 | 175.139 | 0.0498 | 17 | 51 | 82 | 4.307 | 0.45 | 0.32 | 31.172 | 117.669 | 259.669 | 4.4 | 2.803 | 2.5 | 2.6 | 2.6 | 2.7 | 55.8 | 58.9 | 1.43 | 1.45 | 47.04 | 62.72 | 44 | 36 | 54 | 55.86 | 5.1 | 5.1 | 2.113535272 | 2.583850242 | 94.297 | 93.939 | 94.83 | 89 | 0.04 | 0.24 | 0.05 | 0.12 | 11 | 99.94186766 | 6.041666667 | 95.83333333 | 1434.166667 | 5726 | no | 59.86929716 | 14 | 15.00833333 | 6.713078849 | 8.4 | 6.452163009 | 0.059060172 | 6.4 | 0.004451411 | 3.614363636 | 0.082332028 | 0.817742947 | 51.97366771 | 55 | 44 | 210.5981191 | 260 | 107 | 0.46 | 5.759090909 | 3.619545455 | 94.83 | 89 | 0.04 | 0.24 | 0.05 | 0.12 | 11 | 480000 | 4.8
335 | 13 | 10M | 1920000 | jul.19 | 3 | 66 | 6 | 7 | 7 | 1.71 | 0.36 | 0.05 | 94 | 3.87 | 51.88 | 191.9 | 0.0498 | 17 | 51 | 82 | 4.307 | 0.45 | 0.32 | 31.172 | 117.669 | 259.669 | 4.4 | 2.803 | 3.2 | 3.3 | 3.2 | 3.3 | 110 | 114 | 0.96 | 1 | 51.94 | 77.42 | 53 | 37 | 67 | 61.74 | 6 | 6.1 | 1.704947565 | 1.953544002 | 99.102 | 99.242 | 91.33 | 88 | 0.02 | 0.05 | 0.05 | 0.05 | 13 | 119.9780045 | 1.09375 | 18.95833333 | 313.4375 | 5932 | no | 79.98920308 | 13 | 7.9875 | 4.487248322 | 6.1 | 4.2547238 | 0.050739508 | 4.3 | 0 | 5.193302358 | 0.023780869 | 1.55 | 553.70074 | 664 | 481 | 116.3591464 | 139 | 106 | 1.02 | 4.468181818 | 4.99 | 91.33 | 88 | 0.02 | 0.05 | 0.05 | 0.05 | 13 | 1920000 | 19.2
336 | 13 | 10M | 1920000 | jul.19 | 3 | 66 | 6 | 7 | 7 | 1.71 | 0.36 | 0.05 | 94 | 3.87 | 51.88 | 191.9 | 0.0498 | 17 | 51 | 82 | 4.307 | 0.45 | 0.32 | 31.172 | 117.669 | 259.669 | 4.4 | 2.803 | 3.2 | 3.3 | 3.3 | 3.4 | 111 | 115 | 1.1 | 1.04 | 56.84 | 74.48 | 56 | 44 | 71 | 63.7 | 6 | 6.1 | 1.801454031 | 1.956280058 | 99.384 | 99.384 | 93.67 | 91 | 0.02 | 0.05 | 0.05 | 0.05 | 13 | 119.9620618 | 1.197916667 | 22.91666667 | 416.7708333 | 7574 | no | 30.02555249 | 15 | 4.977777778 | 5.13670425 | 6.7 | 3.760052038 | 0.056729609 | 3.8 | 0 | 5.489601041 | 0.037725685 | 1.621920208 | 533.9621856 | 600 | 438 | 117.6156114 | 164 | 104 | 0.17 | 3.865384615 | 5.277307692 | 93.67 | 91 | 0.02 | 0.05 | 0.05 | 0.05 | 13 | 1920000 | 19.2
337 | 13 | 10M | 1920000 | jul.19 | 3 | 72 | 6 | 7 | 7 | 1.95 | 0.29 | 0.05 | 93.9 | 3.91 | 49.58 | 179.96 | 0.0498 | 17 | 51 | 82 | 4.307 | 0.45 | 0.32 | 31.172 | 117.669 | 259.669 | 4.4 | 2.803 | 3.2 | 3.3 | 3.3 | 3.3 | 110 | 114 | 1.08 | 0.89 | 52.92 | 62.72 | 54 | 39 | 69 | 58.8 | 6 | 6.1 | 1.737116387 | 1.860518097 | 99.289 | 99.148 | 91.17 | 86 | 0.02 | 0.05 | 0.05 | 0.05 | 13 | 119.9732346 | 2.96875 | 27.23958333 | 551.71875 | 6099 | no | 29.99776132 | 8 | 7.186363636 | 5.101365601 | 6.5 | 3.678115817 | 0.178905474 | 3.7 | 0 | 5.463970614 | 0.045441386 | 1.632122731 | 535.5187554 | 616 | 0 | 114.9725151 | 132 | 0 | 0.09 | 3.947619048 | 5.31047619 | 91.17 | 86 | 0.02 | 0.05 | 0.05 | 0.05 | 13 | 1920000 | 19.2
338 | 13 | 10M | 1920000 | jul.19 | 3 | 73 | 6 | 7 | 7 | 2.37 | 0.3 | 0.05 | 93.4 | 3.51 | 40.87 | 147.02 | 0.0498 | 17 | 51 | 82 | 4.307 | 0.45 | 0.32 | 31.172 | 117.669 | 259.669 | 4.4 | 2.803 | 3.2 | 3.3 | 3.3 | 3.4 | 110 | 113 | 0.91 | 0.76 | 54.88 | 70.56 | 56 | 44 | 73 | 61.74 | 6 | 6.1 | 1.801454031 | 1.896086826 | 99.053 | 99.1 | 93.67 | 88 | 0.02 | 0.06 | 0.06 | 0.05 | 13 | 119.9935629 | 0.78125 | 15.15625 | 296.1979167 | 5534 | no | 29.99775087 | 10 | 7.14 | 5.180451389 | 6.7 | 3.556458333 | 0.057165418 | 3.6 | 0 | 5.567866319 | 0.038371244 | 1.66 | 534.3277778 | 609 | 448 | 114.2814236 | 131 | 101 | 0.4 | 3.710526316 | 5.352105263 | 93.67 | 88 | 0.02 | 0.06 | 0.06 | 0.05 | 13 | 1920000 | 19.2
339 | 13 | 10M | 1920000 | jul.19 | 3 | 73 | 6 | 7 | 7 | 2.37 | 0.3 | 0.05 | 93.4 | 3.51 | 40.87 | 147.02 | 0.0498 | 17 | 51 | 82 | 4.307 | 0.45 | 0.32 | 31.172 | 117.669 | 259.669 | 4.4 | 2.803 | 3.1 | 3.3 | 3.2 | 3.4 | 110 | 114 | 0.97 | 0.91 | 50.96 | 78.4 | 58 | 38 | 73 | 65.66 | 6 | 6.1 | 1.865791675 | 2.016473291 | 99.1 | 99.1 | 91.17 | 87 | 0.02 | 0.05 | 0.05 | 0.05 | 13 | 119.8321619 | 4.6875 | 65.05208333 | 892.5 | 4394 | yes | 53.2860341 | 7 | 7.129411765 | 4.526096718 | 10.7 | 4.598237733 | 0.769561109 | 4.4 | 0.077608846 | 5.477045612 | 0.146928862 | 1.50935038 | 563.306669 | 784 | 236 | 130.7126814 | 187 | 70 | 0.23 | 4.111764706 | 5.524705882 | 91.17 | 87 | 0.02 | 0.05 | 0.05 | 0.05 | 13 | 1920000 | 19.2
340 | 13 | 10M | 1920000 | jul.19 | 3 | 73 | 6 | 7 | 7 | 2.37 | 0.3 | 0.05 | 93.4 | 3.51 | 40.87 | 147.02 | 0.0498 | 17 | 51 | 82 | 4.307 | 0.45 | 0.32 | 31.172 | 117.669 | 259.669 | 4.4 | 2.803 | 3.1 | 3.2 | 3.2 | 3.2 | 111 | 114 | 0.83 | 0.97 | 56.84 | 78.4 | 59 | 46 | 79 | 68.6 | 6 | 6.1 | 1.957271762 | 2.238435836 | 99.527 | 99.621 | 90.33 | 84 | 0.03 | 0.05 | 0.05 | 0.05 | 13 | 119.9712129 | 1.09375 | 21.25 | 245.9895833 | 4624 | no | 69.99090909 | 11 | 4.182352941 | 4.24298985 | 6 | 4.762360227 | 0.050843568 | 4.8 | 0 | 5.251008085 | 0.027404632 | 1.47 | 599.1028729 | 682 | 256 | 130.4293824 | 163 | 74 | 0.16 | 5.24375 | 5.2825 | 90.33 | 84 | 0.03 | 0.05 | 0.05 | 0.05 | 13 | 1920000 | 19.2
341 | 13 | 10M | 1920000 | jul.19 | 3 | 73 | 6 | 7 | 7 | 2.37 | 0.3 | 0.05 | 93.4 | 3.51 | 40.87 | 147.02 | 0.0498 | 17 | 51 | 82 | 4.307 | 0.45 | 0.32 | 31.172 | 117.669 | 259.669 | 4.4 | 2.803 | 3.2 | 3.3 | 3.2 | 3.3 | 110 | 115 | 0.95 | 1.12 | 49 | 70.56 | 48 | 38 | 59 | 59.78 | 6 | 6.1 | 1.544103455 | 1.891526732 | 99.291 | 99.527 | 87.83 | 81 | 0.02 | 0.05 | 0.05 | 0.05 | 13 | 119.9685552 | 0.677083333 | 13.64583333 | 248.0208333 | 4715 | no | 69.98209058 | 10 | 5.678947368 | 4.505753283 | 6.2 | 3.760297167 | 0.051813974 | 3.8 | 0 | 5.288638563 | 0.033089497 | 1.619918798 | 594.5076019 | 669 | 444 | 109.9355563 | 124 | 100 | 0.09 | 4.147368421 | 5.251052632 | 87.83 | 81 | 0.02 | 0.05 | 0.05 | 0.05 | 13 | 1920000 | 19.2
342 | 13 | 10M | 1920000 | jul.19 | 3 | 74 | 6 | 7 | 7 | 2.26 | 0.28 | 0.05 | 93.6 | 3.88 | 45.7 | 162.13 | 0.0498 | 17 | 51 | 82 | 4.307 | 0.45 | 0.32 | 31.172 | 117.669 | 259.669 | 4.4 | 2.803 | 3.2 | 3.3 | 3.3 | 3.3 | 111 | 115 | 1 | 0.98 | 52.92 | 70.56 | 49 | 39 | 61 | 60.76 | 6 | 6.1 | 1.576272277 | 1.922535367 | 99.29 | 99.384 | 89.83 | 81 | 0.02 | 0.05 | 0.05 | 0.05 | 13 | 119.988636 | 0.78125 | 17.23958333 | 385.1041667 | 7316 | no | 69.99086207 | 12 | 6.365384615 | 4.431711119 | 6.9 | 3.761465189 | 0.051642022 | 3.8 | 0 | 5.279090752 | 0.039525872 | 1.61700381 | 601.1960513 | 675 | 385 | 112.4579148 | 126 | 78 | 0.16 | 3.712 | 5.2084 | 89.83 | 81 | 0.02 | 0.05 | 0.05 | 0.05 | 13 | 1920000 | 19.2
343 | 13 | 10M | 1920000 | jul.19 | 3 | 74 | 6 | 7 | 7 | 2.26 | 0.28 | 0.05 | 93.6 | 3.88 | 45.7 | 162.13 | 0.0498 | 17 | 51 | 82 | 4.307 | 0.45 | 0.32 | 31.172 | 117.669 | 259.669 | 4.4 | 2.803 | 3.2 | 3.3 | 3.2 | 3.3 | 111 | 114 | 0.95 | 0.96 | 56.84 | 74.48 | 57 | 42 | 71 | 64.68 | 6 | 6.1 | 1.833622853 | 2.046569907 | 99.291 | 99.432 | 92.33 | 83 | 0.02 | 0.05 | 0.05 | 0.05 | 13 | 119.972089 | 1.354166667 | 20.41666667 | 312.1875 | 5910 | no | 70 | 13 | 6.442857143 | 4.389023546 | 6.6 | 4.455747922 | 0.050776088 | 4.5 | 0 | 5.255161011 | 0.027468204 | 1.52 | 598.6404086 | 671 | 398 | 124.4679709 | 160 | 75 | 0.04 | 4.20952381 | 5.24047619 | 92.33 | 83 | 0.02 | 0.05 | 0.05 | 0.05 | 13 | 1920000 | 19.2
333 | 12 | 10M | 1920000 | jul.19 | 5 | 48 | 6 | 7 | 7 | 1.16 | 0.18 | 0.07 | 94.9 | 1.66 | 38.31 | 175.139 | 0.0498 | 17 | 51 | 82 | 4.307 | 0.45 | 0.32 | 31.172 | 117.669 | 259.669 | 4.4 | 2.803 | 2.8 | 3 | 2.9 | 3 | 110 | 114 | 1.7 | 1.07 | 58.8 | 72.52 | 56 | 38 | 69 | 63.7 | 7.1 | 7.1 | 1.674591071 | 1.904847343 | 98.154 | 98.201 | 90 | 87 | 0 | 0.23 | 0.05 | 0.12 | 12 | 119.6946799 | 15.625 | 83.95833333 | 814.5833333 | 6804 | no | 29.99751861 | 12 | 8.97826087 | 4.658871685 | 7.1 | 8.756425774 | 0.563034492 | 9.1 | 0.005838377 | 3.825943396 | 0.076984805 | 0.924371663 | 57.9010324 | 70 | 28 | 146.5144179 | 220 | 77 | 0.47 | 6.29047619 | 3.78 | 90 | 87 | 0 | 0.23 | 0.05 | 0.12 | 12 | 1920000 | 19.2
334 | 12 | 10M | 1920000 | jul.19 | 5 | 48 | 6 | 7 | 7 | 1.16 | 0.18 | 0.07 | 94.9 | 1.66 | 38.31 | 175.139 | 0.0498 | 17 | 51 | 82 | 4.307 | 0.45 | 0.32 | 31.172 | 117.669 | 259.669 | 4.4 | 2.803 | 2.9 | 3 | 2.9 | 3 | 111 | 118 | 1.24 | 1.52 | 52.92 | 64.68 | 48 | 36 | 66 | 57.82 | 7 | 7.1 | 1.455868972 | 1.729015281 | 96.876 | 96.922 | 88.5 | 82 | 0 | 0.24 | 0.05 | 0.11 | 12 | 107.108147 | 11.82291667 | 328.6458333 | 2491.822917 | 33257 | no | 73.49048659 | 65 | 10.28951613 | 4.231647583 | 6.7 | 8.329705648 | 0.309931091 | 8.5 | 0 | 3.758499602 | 0.121373788 | 0.943396977 | 55.81925219 | 69 | 33 | 135.8378679 | 184 | 76 | 1.11 | 8.439090909 | 3.825363636 | 88.5 | 82 | 0 | 0.24 | 0.05 | 0.11 | 12 | 1920000 | 19.2
344 | 10 | 20M | 960000 | jul.19 | 5 | 65 | 6 | 7 | 7 | 1.74 | 0.2 | 0.08 | 94.3 | 1.48 | 31.3 | 173.272 | 0.0498 | 17 | 51 | 82 | 4.307 | 0.45 | 0.32 | 31.172 | 117.669 | 259.669 | 4.4 | 2.803 | 3.8 | 3.9 | 3.9 | 4 | 223 | 228 | 0.67 | 0.75 | 58.8 | 66.64 | 50 | 42 | 57 | 61.74 | 9.1 | 9.1 | 0.897355135 | 1.080352768 | 98.816 | 98.816 | 85.5 | 80 | 0 | 0.24 | 0.05 | 0.1 | 10 | 119.9754237 | 1.25 | 38.125 | 796.6666667 | 7622 | no | 49.97741708 | 10 | 8.481481481 | 2.524153901 | 4.2 | 8.560491628 | 0.10022875 | 8.6 | 0 | 4.73926612 | 0.038176953 | 1.23354471 | 67.60064125 | 75 | 57 | 193.679373 | 214 | 174 | 1.79 | 8.808 | 4.4732 | 85.5 | 80 | 0 | 0.24 | 0.05 | 0.1 | 10 | 960000 | 9.6
345 | 10 | 20M | 960000 | jul.19 | 5 | 65 | 6 | 7 | 7 | 1.74 | 0.2 | 0.08 | 94.3 | 1.48 | 31.3 | 173.272 | 0.0498 | 17 | 51 | 82 | 4.307 | 0.45 | 0.32 | 31.172 | 117.669 | 259.669 | 4.4 | 2.803 | 3.8 | 3.9 | 3.9 | 3.9 | 223 | 230 | 0.6 | 0.97 | 50.96 | 78.4 | 48 | 41 | 57 | 63.7 | 9 | 9.2 | 0.871032718 | 1.130804025 | 99.337 | 99.337 | 85.67 | 80 | 0 | 0.25 | 0.05 | 0.11 | 10 | 119.8743009 | 2.291666667 | 26.45833333 | 235.5208333 | 2125 | no | 50 | 7 | 5.9875 | 2.658821441 | 6.1 | 8.75885694 | 0.108222859 | 8.8 | 0 | 4.742903798 | 0.042942412 | 1.237326944 | 70.4543841 | 75 | 43 | 199.0482783 | 219 | 95 | 0.35 | 9.575 | 4.58875 | 85.67 | 80 | 0 | 0.25 | 0.05 | 0.11 | 10 | 960000 | 9.6
346 | 10 | 20M | 960000 | jul.19 | 5 | 65 | 6 | 7 | 7 | 1.74 | 0.2 | 0.08 | 94.3 | 1.48 | 31.3 | 173.272 | 0.0498 | 17 | 51 | 82 | 4.307 | 0.45 | 0.32 | 31.172 | 117.669 | 259.669 | 4.4 | 2.803 | 3.8 | 3.9 | 3.9 | 4 | 222 | 230 | 0.67 | 0.87 | 49 | 78.4 | 49 | 40 | 56 | 65.66 | 9 | 9.1 | 0.889179233 | 1.148946595 | 99.384 | 99.384 | 83.5 | 80 | 0 | 0.23 | 0.05 | 0.11 | 10 | 119.983357 | 1.666666667 | 28.75 | 196.0416667 | 1805 | no | 49.98864846 | 7 | 4 | 2.798718861 | 3.9 | 9.059288256 | 0.114213419 | 9.1 | 0 | 4.764491103 | 0.037552016 | 1.22 | 71.09715302 | 76 | 59 | 196.202847 | 211 | 181 | 0.42 | 8.8375 | 4.57125 | 83.5 | 80 | 0 | 0.23 | 0.05 | 0.11 | 10 | 960000 | 9.6
347 | 15 | 40M | 1100000 | avg.19 | 3 | 75 | 6 | 7 | 7 | 2.31 | 0.31 | 0.05 | 93.5 | 4.11 | 47.98 | 167.8 | 0.0498 | 17 | 51 | 82 | 4.307 | 0.45 | 0.32 | 31.172 | 117.669 | 259.669 | 4.4 | 2.803 | 5.3 | 5.4 | 5.3 | 5.4 | 445 | 463 | 1.13 | 1.14 | 103.88 | 125.44 | 98 | 76 | 129 | 116.62 | 10.1 | 10.1 | 1.144488122 | 1.361940865 | 99.235 | 99.194 | 87.67 | 81 | 0.09 | 0.05 | 0.05 | 0.05 | 15 | 79.95176325 | 3.545454545 | 167.7272727 | 280.7272727 | 2374 | no | 82.36165908 | 1 | 4.205142857 | 4.563898541 | 7.2 | 10.16035589 | 0.145079468 | 10.2 | 4.266873577 | 8.850862818 | 0.143965324 | 2.527289468 | 33.79205462 | 45 | 2 | 267.9437203 | 465 | 185 | 0.66 | 9.3 | 8.588125 | 87.67 | 81 | 0.09 | 0.05 | 0.05 | 0.05 | 15 | 1100000 | 11
348 | 15 | 40M | 1100000 | avg.19 | 3 | 75 | 6 | 7 | 7 | 2.31 | 0.31 | 0.05 | 93.5 | 4.11 | 47.98 | 167.8 | 0.0498 | 17 | 51 | 82 | 4.307 | 0.45 | 0.32 | 31.172 | 117.669 | 259.669 | 4.4 | 2.803 | 5.2 | 5.4 | 5.4 | 5.5 | 448 | 461 | 0.98 | 0.87 | 96.04 | 117.6 | 86 | 57 | 106 | 107.8 | 10 | 10.2 | 1.014390186 | 1.223929062 | 99.276 | 99.194 | 88.17 | 86 | 0.14 | 0.05 | 0.05 | 0.05 | 15 | 79.98170958 | 1.818181818 | 31 | 541.6363636 | 5749 | no | 99.95268924 | 2 | 4.103559871 | 5.023837552 | 6.6 | 9.458868628 | 0.121395532 | 9.5 | 3.202590137 | 8.770136759 | 0.120204928 | 2.648632408 | 39.13489432 | 45 | 2 | 247.0408206 | 290 | 161 | 0.45 | 9.955172414 | 8.656551724 | 88.17 | 86 | 0.14 | 0.05 | 0.05 | 0.05 | 15 | 1100000 | 11
349 | 15 | 40M | 1100000 | avg.19 | 3 | 76 | 6 | 8 | 7 | 2.34 | 0.28 | 0.05 | 93.5 | 3.15 | 39.09 | 137.74 | 0.06 | 17 | 50 | 83 | 4.307 | 0.45 | 0.32 | 31.172 | 117.669 | 259.669 | 4.4 | 2.803 | 5.1 | 5.3 | 5.3 | 5.5 | 440 | 469 | 1.43 | 1.5 | 94.08 | 137.2 | 94 | 68 | 129 | 115.64 | 10.1 | 10.1 | 1.118487044 | 1.325941511 | 96.693 | 96.653 | 88.83 | 82 | 0.1 | 0.05 | 0.05 | 0.05 | 15 | 99.94830334 | 6.272727273 | 118.3636364 | 2820.181818 | 3560 | yes | 33.83064675 | 1 | 7.869447139 | 1.417603696 | 13.4 | 9.874083634 | 0.596317557 | 9.6 | 2.526226123 | 8.357219928 | 0.129054996 | 2.593549303 | 42.28446051 | 73 | 4 | 273.7235416 | 540 | 125 | 0.36 | 9.64375 | 8.03125 | 88.83 | 82 | 0.1 | 0.05 | 0.05 | 0.05 | 15 | 1100000 | 11
350 | 15 | 40M | 1100000 | avg.19 | 3 | 76 | 6 | 8 | 7 | 2.34 | 0.28 | 0.05 | 93.5 | 3.15 | 39.09 | 137.74 | 0.06 | 17 | 50 | 83 | 4.307 | 0.45 | 0.32 | 31.172 | 117.669 | 259.669 | 4.4 | 2.803 | 5.2 | 5.4 | 5.3 | 5.4 | 439 | 462 | 1.16 | 1.43 | 94.08 | 129.36 | 94 | 70 | 126 | 109.76 | 10.1 | 10.1 | 1.097774321 | 1.281826696 | 97.188 | 97.107 | 83.67 | 80 | 0.11 | 0.05 | 0.05 | 0.05 | 15 | 80.26325562 | 7.454545455 | 110.1818182 | 2549.909091 | 24902 | no | 66.62332864 | 1 | 4.215335463 | 5.001375457 | 6.9 | 9.763533123 | 0.139064005 | 9.8 | 0 | 8.739274448 | 0.112160484 | 2.609192429 | 40.04058885 | 52 | 11 | 292.9808623 | 348 | 173 | 1.05 | 9.659782609 | 8.447065217 | 83.67 | 80 | 0.11 | 0.05 | 0.05 | 0.05 | 15 | 1100000 | 11
351 | 15 | 40M | 1100000 | avg.19 | 3 | 85 | 6 | 8 | 7 | 1.71 | 0.38 |  | 94 | 3.68 | 52.63 | 195.08 | 0.06 | 17 | 50 | 83 | 4.307 | 0.45 | 0.32 | 31.172 | 117.669 | 259.669 | 4.4 | 2.803 | 5.2 | 5.3 | 5.3 | 5.4 | 445 | 462 | 0.94 | 1.15 | 41.16 | 129.36 | 86 | 65 | 106 | 103.88 | 10.1 | 10.2 | 1.023296657 | 1.201263709 | 99.132 | 99.05 | 85.08 | 78 | 0.1 | 0.05 | 0.05 | 0.05 | 15 | 79.99954742 | 1.636363636 | 31.09090909 | 595.2727273 | 6115 | no | 79.96348884 | 7 | 6.061481481 | 4.457807953 | 5.7 | 9.457908903 | 0.106792386 | 9.5 | 0 | 8.664819876 | 0.145873021 | 2.643132505 | 43.90455487 | 57 | 18 | 281.9724638 | 563 | 167 | 0.57 | 9.193548387 | 8.576774194 | 85.08 | 78 | 0.1 | 0.05 | 0.05 | 0.05 | 15 | 1100000 | 11
352 | 9 | 5MG | 240000 | avg.19 | 5 | 67 | 6 | 8 | 7 | 0.9 | 0.2 | 0.07 | 95.1 | 1.28 | 11.62 | 79.145 | 0.06 | 17 | 50 | 83 | 4.307 | 0.45 | 0.32 | 31.172 | 117.669 | 259.669 | 4.4 | 2.803 | 2.8 | 2.9 | 2.9 | 3 | 110 | 116 | 1.54 | 1.6 | 47.04 | 62.72 | 41 | 29 | 55 | 56.84 | 7.1 | 7.1 | 1.268317129 | 1.699709937 | 96.958 | 96.591 | 90.83 | 88 | 0.03 | 0.24 | 0.05 | 0.11 | 9 | 99.80447585 | 16.25 | 161.6666667 | 2400 | 4275 | no | 69.59764706 | 14 | 7.263157895 | 6.254873646 | 7.9 | 7.046690734 | 0.103948548 | 7 | 0.020697954 | 3.826365824 | 0.103379199 | 1.013561974 | 51.188929 | 55 | 41 | 132.1949458 | 160 | 81 | 0.3 | 8.127777778 | 3.765555556 | 90.83 | 88 | 0.03 | 0.24 | 0.05 | 0.11 | 9 | 240000 | 2.4
353 | 9 | 5MG | 240000 | avg.19 | 5 | 67 | 6 | 8 | 7 | 0.9 | 0.2 | 0.07 | 95.1 | 1.28 | 11.62 | 79.145 | 0.06 | 17 | 50 | 83 | 4.307 | 0.45 | 0.32 | 31.172 | 117.669 | 259.669 | 4.4 | 2.803 | 2.8 | 2.9 | 2.9 | 3 | 109 | 115 | 1.17 | 1.35 | 52.92 | 74.48 | 50 | 37 | 68 | 59.78 | 7.1 | 7.1 | 1.546728206 | 1.787625968 | 96.958 | 96.591 | 89.83 | 87 | 0.02 | 0.25 | 0.05 | 0.11 | 9 | 99.85630952 | 11.25 | 127.5 | 1499.166667 | 2805 | no | 70 | 6 | 10.79285714 | 5.79346247 | 7.8 | 7.654358354 | 0.097417004 | 7.7 | 0 | 3.866029056 | 0.095004786 | 0.981561743 | 51.77602906 | 58 | 40 | 132.3389831 | 150 | 93 | 0.19 | 7.535714286 | 3.711428571 | 89.83 | 87 | 0.02 | 0.25 | 0.05 | 0.11 | 9 | 240000 | 2.4
354 | 3 | 20M | 960000 | avg.19 | 1 | 63 | 6 | 8 | 7 | 1.85 | 0.05 | 0.05 | 94.4 | 2.6 | 57.38 | 191.534 | 0.06 | 17 | 50 | 83 | 4.307 | 0.45 | 0.32 | 31.172 | 117.669 | 259.669 | 4.4 | 2.803 | 4 | 4.1 | 4.1 | 4.2 | 218 | 230 | 1.22 | 1.46 | 60.76 | 86.24 | 51 | 35 | 65 | 72.52 | 8 | 8.1 | 0.990368184 | 1.357762575 | 98.67 | 98.39 | 86.83 | 83 | 0.08 | 0.05 | 0.08 | 0.05 | 3 | 119.8889638 | 4.791666667 | 47.8125 | 997.6041667 | 8842 | no | 6.637143729 | 7 | 2.80724234 | 4.746333105 | 6.9 | 5.875779291 | 0.256166025 | 5.9 | 0.044213544 | 6.606162666 | 0.070806927 | 2.067982802 | 49.23719097 | 72 | 11 | 187.3658187 | 208 | 99 | 0.87 | 6.025925926 | 6.615555556 | 86.83 | 83 | 0.08 | 0.05 | 0.08 | 0.05 | 3 | 960000 | 9.6
355 | 12 | 10M | 1920000 | avg.19 | 5 | 67 | 6 | 8 | 8 | 0.9 | 0.2 | 0.07 | 95.1 | 1.28 | 11.62 | 79.145 | 0.06 | 17 | 50 | 83 | 4.307 | 0.45 | 0.32 | 31.172 | 117.669 | 259.669 | 4.6 | 3.517 | 2.7 | 2.9 | 2.9 | 2.9 | 112 | 115 | 1.22 | 0.91 | 56.84 | 66.64 | 52 | 43 | 66 | 62.72 | 7.1 | 7.1 | 1.608597334 | 1.940215861 | 97.865 | 97.68 | 90.33 | 81 | 0 | 0.23 | 0.05 | 0.1 | 12 | 99.90904886 | 11.25 | 69.27083333 | 1402.96875 | 18651 | no | 89.89651684 | 46 | 7.217808219 | 5.292900964 | 7 | 8.35169442 | 0.091585614 | 8.3 | 2.769909436 | 3.72107362 | 0.078238467 | 0.958118609 | 63.0059889 | 94 | 39 | 111.1898919 | 167 | 70 | 0.4 | 6.369444444 | 3.643472222 | 90.33 | 81 | 0 | 0.23 | 0.05 | 0.1 | 12 | 1920000 | 19.2
356 | 12 | 10M | 1920000 | avg.19 | 5 | 67 | 6 | 8 | 8 | 0.9 | 0.2 | 0.07 | 95.1 | 1.28 | 11.62 | 79.145 | 0.06 | 17 | 50 | 83 | 4.307 | 0.45 | 0.32 | 31.172 | 117.669 | 259.669 | 4.6 | 3.517 | 2.7 | 3 | 2.9 | 2.9 | 111 | 116 | 1.15 | 0.96 | 58.8 | 74.48 | 53 | 34 | 68 | 65.66 | 7 | 7.1 | 1.60752199 | 2.03116348 | 97.536 | 97.443 | 93 | 85 | 0 | 0.25 | 0.05 | 0.11 | 12 | 100.0728106 | 16.09375 | 69.42708333 | 1545.625 | 11497 | no | 89.94704684 | 26 | 9.305263158 | 4.598829725 | 8 | 8.535561732 | 0.129940025 | 8.5 | 3.654183733 | 3.856658865 | 0.072749823 | 0.960582212 | 62.02925688 | 83 | 41 | 117.6642774 | 164 | 72 | 0.43 | 9.344736842 | 3.686052632 | 93 | 85 | 0 | 0.25 | 0.05 | 0.11 | 12 | 1920000 | 19.2
357 | 12 | 10M | 1920000 | avg.19 | 5 | 67 | 6 | 8 | 8 | 0.9 | 0.2 | 0.07 | 95.1 | 1.28 | 11.62 | 79.145 | 0.06 | 17 | 50 | 83 | 4.307 | 0.45 | 0.32 | 31.172 | 117.669 | 259.669 | 4.6 | 3.517 | 2.7 | 2.9 | 2.9 | 2.9 | 110 | 117 | 1.16 | 1.42 | 56.84 | 70.56 | 54 | 36 | 68 | 65.66 | 7 | 7.1 | 1.694330269 | 2.03116348 | 98.346 | 98.532 | 93 | 85 | 0 | 0.23 | 0.05 | 0.1 | 12 | 99.93529412 | 4.6875 | 77.08333333 | 1188.177083 | 8478 | yes | 89.97857964 | 8 | 9.127777778 | 4.735852601 | 10.5 | 9.394839549 | 0.937295746 | 9.6 | 4.502688638 | 3.789496964 | 0.084739137 | 0.896220006 | 61.52269442 | 97 | 44 | 130.4881469 | 196 | 73 | 0.4 | 9.282857143 | 3.654 | 93 | 85 | 0 | 0.23 | 0.05 | 0.1 | 12 | 1920000 | 19.2
358 | 10 | 20M | 960000 | avg.19 | 5 | 68 | 6 | 8 | 8 | 1.29 | 0.18 | 0.07 | 94.8 | 1.35 | 19.1 | 116.546 | 0.06 | 17 | 50 | 83 | 4.307 | 0.45 | 0.32 | 31.172 | 117.669 | 259.669 | 4.6 | 3.517 | 3.8 | 3.9 | 3.9 | 4 | 222 | 229 | 0.78 | 0.88 | 60.76 | 74.48 | 51 | 42 | 61 | 66.64 | 9.1 | 9.2 | 0.915302238 | 1.153420105 | 98.243 | 97.964 | 87.5 | 85 | 0 | 0.22 | 0.05 | 0.09 | 10 | 119.9118861 | 3.020833333 | 47.1875 | 1258.229167 | 11208 | no | 49.98861615 | 19 | 5.405405405 | 3.205731795 | 5.2 | 8.36186013 | 0.138750284 | 8.4 | 0.114996395 | 4.721059841 | 0.065081945 | 1.157974045 | 66.82624369 | 70 | 40 | 163.5638068 | 182 | 91 | 0.57 | 9.166666667 | 4.495 | 87.5 | 85 | 0 | 0.22 | 0.05 | 0.09 | 10 | 960000 | 9.6
359 | 10 | 20M | 960000 | avg.19 | 5 | 68 | 6 | 8 | 8 | 1.29 | 0.18 | 0.07 | 94.8 | 1.35 | 19.1 | 116.546 | 0.06 | 17 | 50 | 83 | 4.307 | 0.45 | 0.32 | 31.172 | 117.669 | 259.669 | 4.6 | 3.517 | 3.8 | 3.9 | 3.9 | 4 | 223 | 230 | 0.95 | 0.77 | 58.8 | 76.44 | 52 | 37 | 63 | 67.62 | 9.1 | 9.1 | 0.933249341 | 1.183243508 | 99.431 | 99.337 | 84.83 | 82 | 0 | 0.22 | 0.05 | 0.09 | 10 | 119.951598 | 1.041666667 | 19.6875 | 304.4791667 | 2911 | no | 49.9886404 | 9 | 6.283333333 | 3.256256684 | 5.1 | 8.258003565 | 0.137057965 | 8.3 | 0.075864528 | 4.722802139 | 0.045462339 | 1.167782531 | 67.73262032 | 73 | 58 | 164.4395722 | 195 | 146 | 0.5 | 7.954545455 | 4.415454545 | 84.83 | 82 | 0 | 0.22 | 0.05 | 0.09 | 10 | 960000 | 9.6
360 | 10 | 20M | 960000 | avg.19 | 5 | 68 | 6 | 8 | 8 | 1.29 | 0.18 | 0.07 | 94.8 | 1.35 | 19.1 | 116.546 | 0.06 | 17 | 50 | 83 | 4.307 | 0.45 | 0.32 | 31.172 | 117.669 | 259.669 | 4.6 | 3.517 | 3.8 | 3.9 | 3.9 | 4 | 220 | 231 | 1.09 | 1.11 | 56.84 | 72.52 | 51 | 36 | 63 | 63.7 | 9.1 | 9.1 | 0.915302238 | 1.114649682 | 98.246 | 98.106 | 89.5 | 84 | 0 | 0.22 | 0.05 | 0.09 | 10 | 119.9048798 | 3.958333333 | 72.08333333 | 1425.520833 | 4168 | yes | 49.98868458 | 11 | 6.113333333 | 3.446782794 | 14.6 | 8.719729826 | 0.730443218 | 8.3 | 0.173906861 | 4.725748311 | 0.096952772 | 1.10813722 | 66.66619268 | 75 | 46 | 177.3665126 | 227 | 94 | 0.46 | 7.793333333 | 4.408 | 89.5 | 84 | 0 | 0.22 | 0.05 | 0.09 | 10 | 960000 | 9.6
361 | 10 | 20M | 960000 | avg.19 | 5 | 68 | 6 | 8 | 9 | 1.29 | 0.18 | 0.07 | 94.8 | 1.35 | 19.1 | 116.546 | 0.06 | 17 | 50 | 83 | 4.307 | 0.45 | 0.32 | 31.172 | 117.669 | 259.669 | 4.6 | 3.94 | 3.8 | 3.9 | 3.9 | 3.9 | 220 | 229 | 0.99 | 1.16 | 52.92 | 74.48 | 52 | 41 | 63 | 65.66 | 9.1 | 9.1 | 0.933249341 | 1.178406764 | 98.721 | 98.674 | 86.17 | 82 | 0 | 0.18 | 0.05 | 0.06 | 10 | 119.9596181 | 1.666666667 | 35.52083333 | 928.0208333 | 8905 | no | 50 | 15 | 4.3 | 3.462223016 | 5.3 | 8.860328806 | 0.133429901 | 8.9 | 0.169764117 | 4.701100786 | 0.039934741 | 1.092430307 | 71.73195139 | 78 | 62 | 186.891351 | 226 | 160 | 0.3 | 9.75 | 4.594333333 | 86.17 | 82 | 0 | 0.18 | 0.05 | 0.06 | 10 | 960000 | 9.6
362 | 10 | 20M | 960000 | avg.19 | 5 | 69 | 6 | 8 | 9 | 1.58 | 0.17 | 0.06 | 94.5 | 1.29 | 15.68 | 93.988 | 0.06 | 17 | 50 | 83 | 4.307 | 0.45 | 0.32 | 31.172 | 117.669 | 259.669 | 4.6 | 3.94 | 3.8 | 3.9 | 3.9 | 4 | 222 | 228 | 0.77 | 0.68 | 56.84 | 78.4 | 50 | 36 | 58 | 66.64 | 9.1 | 9.1 | 0.897355135 | 1.166095051 | 97.532 | 97.301 | 86 | 84 | 0 | 0.21 | 0.05 | 0.09 | 10 | 119.9312566 | 4.791666667 | 45.10416667 | 2046.458333 | 19526 | no | 49.98867657 | 29 | 3.079661017 | 3.357065414 | 4.9 | 8.159848211 | 0.147734319 | 8.2 | 0.06938923 | 4.702652692 | 0.042765606 | 1.149830141 | 74.19949404 | 78 | 42 | 174.0693892 | 219 | 124 | 0.49 | 9.027586207 | 4.441206897 | 86 | 84 | 0 | 0.21 | 0.05 | 0.09 | 10 | 960000 | 9.6
363 | 10 | 20M | 960000 | avg.19 | 5 | 69 | 6 | 8 | 9 | 1.58 | 0.17 | 0.06 | 94.5 | 1.29 | 15.68 | 93.988 | 0.06 | 17 | 50 | 83 | 4.307 | 0.45 | 0.32 | 31.172 | 117.669 | 259.669 | 4.6 | 3.94 | 3.8 | 3.9 | 3.9 | 3.9 | 221 | 229 | 0.86 | 1.02 | 50.96 | 82.32 | 49 | 35 | 63 | 65.66 | 9.1 | 9.1 | 0.879408033 | 1.178406764 | 98.958 | 98.911 | 87.67 | 85 | 0 | 0.21 | 0.05 | 0.09 | 10 | 119.9328496 | 1.979166667 | 31.97916667 | 395.625 | 3401 | no | 50 | 5 | 3.469230769 | 3.328093883 | 5.3 | 8.160846373 | 0.150888729 | 8.2 | 0.054516358 | 4.702876956 | 0.078526146 | 1.158826458 | 73.71088193 | 78 | 35 | 167.8477952 | 192 | 98 | 0.35 | 8.9 | 4.450769231 | 87.67 | 85 | 0 | 0.21 | 0.05 | 0.09 | 10 | 960000 | 9.6
364 | 5 | 5MG | 2400000 | avg.19 | 2 | 22 | 6 | 8 | 8 | 0.71 | 0.07 | 0.07 | 95.4 | 0 | 40.27 | 190.234 | 0.06 | 17 | 50 | 83 | 4.307 | 0.45 | 0.32 | 31.172 | 117.669 | 259.669 | 4.6 | 3.517 | 2.8 | 2.9 | 2.9 | 2.9 | 111 | 113 | 0.97 | 0.55 | 50.96 | 54.88 | 45 | 35 | 56 | 52.92 | 7 | 7.1 | 1.411941891 | 1.637057133 | 98.671 | 98.447 | 91.17 | 86 | 0.02 | 0.14 | 0.06 | 0.08 | 5 | 119.9858601 | 1.166666667 | 15.08333333 | 248.4583333 | 5801 | no | 59.93944903 | 17 | 7.447619048 | 4.679396914 | 8.6 | 6.859741899 | 0.064794769 | 6.9 | 0.039163978 | 3.586361341 | 0.06155898 | 0.868201711 | 65.72001683 | 115 | 59 | 173.4276897 | 436 | 143 | 0.15 | 6.361904762 | 3.646190476 | 91.17 | 86 | 0.02 | 0.14 | 0.06 | 0.08 | 5 | 2400000 | 24
365 | 5 | 5MG | 2400000 | avg.19 | 2 | 23 | 6 | 8 | 8 | 0.53 | 0.1 | 0.05 | 95.6 | 0 | 11.87 | 124.681 | 0.06 | 17 | 50 | 83 | 4.307 | 0.45 | 0.32 | 31.172 | 117.669 | 259.669 | 4.6 | 3.517 | 2.8 | 2.9 | 2.8 | 2.9 | 110 | 113 | 2.13 | 1.1 | 52.92 | 66.64 | 51 | 30 | 66 | 58.8 | 7 | 7.1 | 1.60020081 | 1.81895237 | 97.652 | 97.689 | 86.83 | 81 | 0.02 | 0.16 | 0.09 | 0.07 | 5 | 119.9517025 | 2.583333333 | 36.83333333 | 971.4583333 | 5380 | yes | 59.93979933 | 15 | 5.445454545 | 4.996896841 | 8.1 | 7.084690736 | 0.179028232 | 7.1 | 0.045312063 | 3.657118668 | 0.095014693 | 0.850054576 | 70.52490904 | 87 | 53 | 186.836272 | 430 | 95 | 1.32 | 7.505 | 3.648 | 86.83 | 81 | 0.02 | 0.16 | 0.09 | 0.07 | 5 | 2400000 | 24
368 | 6 | 10M | 2400000 | avg.19 | 2 | 23 | 6 | 8 | 8 | 0.53 | 0.1 | 0.05 | 95.6 | 0 | 11.87 | 124.681 | 0.06 | 17 | 50 | 83 | 4.307 | 0.45 | 0.32 | 31.172 | 117.669 | 259.669 | 4.6 | 3.517 | 2.9 | 3 | 3 | 3.1 | 112 | 117 | 1.28 | 1.29 | 54.88 | 66.64 | 52 | 30 | 75 | 61.74 | 7.1 | 7.1 | 1.554977423 | 1.786680634 | 97.951 | 97.765 | 87.83 | 85 | 0.07 | 0.11 | 0.05 | 0.06 | 6 | 119.897614 | 5.708333333 | 155 | 1229.5 | 5469 | yes | 29.99488999 | 18 | 9.525 | 3.6073879 | 10.9 | 5.709571286 | 0.617124664 | 5.5 | 0.437074491 | 4.461059678 | 0.053642422 | 0.978239567 | 3.189146845 | 11 | 1 | 168.9890329 | 243 | 84 | 0.5 | 4.295 | 4.494 | 87.83 | 85 | 0.07 | 0.11 | 0.05 | 0.06 | 6 | 2400000 | 24
369 | 6 | 10M | 2400000 | avg.19 | 2 | 23 | 6 | 8 | 8 | 0.53 | 0.1 | 0.05 | 95.6 | 0 | 11.87 | 124.681 | 0.06 | 17 | 50 | 83 | 4.307 | 0.45 | 0.32 | 31.172 | 117.669 | 259.669 | 4.6 | 3.517 | 2.9 | 2.9 | 3 | 3 | 111 | 116 | 1.33 | 1.2 | 54.88 | 66.64 | 52 | 36 | 66 | 61.74 | 7 | 7.1 | 1.631577296 | 1.846236656 | 99.204 | 99.167 | 87.5 | 80 | 0.02 | 0.1 | 0.05 | 0.05 | 6 | 119.9991535 | 0.375 | 20 | 220.0416667 | 5115 | no | 29.99830724 | 6 | 4.768421053 | 4.285403112 | 6.5 | 5.255106082 | 0.063596495 | 5.3 | 1.819872702 | 4.426388967 | 0.030334371 | 1.014400283 | 3.176944837 | 10 | 1 | 134.0212164 | 148 | 97 | 0.24 | 5.1 | 4.530555556 | 87.5 | 80 | 0.02 | 0.1 | 0.05 | 0.05 | 6 | 2400000 | 24
366 | 7 | 20M | 1200000 | avg.19 | 2 | 23 | 6 | 8 | 8 | 0.53 | 0.1 | 0.05 | 95.6 | 0 | 11.87 | 124.681 | 0.06 | 17 | 50 | 83 | 4.307 | 0.45 | 0.32 | 31.172 | 117.669 | 259.669 | 4.6 | 3.517 | 3.8 | 3.9 | 3.9 | 4 | 221 | 228 | 0.81 | 0.89 | 54.88 | 70.56 | 57 | 47 | 74 | 63.7 | 9.1 | 9.2 | 1.022984854 | 1.102533924 | 98.713 | 98.75 | 85.83 | 83 | 0.1 | 0.06 | 0.05 | 0.06 | 7 | 119.9250485 | 4.166666667 | 53.83333333 | 763.9166667 | 6706 | no | 79.9606321 | 24 | 8.028 | 3.386990508 | 7.2 | 6.639290701 | 0.381375707 | 6.5 | 0.178525552 | 4.911510751 | 0.03590773 | 1.054766825 | 545.6191008 | 710 | 429 | 129.5545937 | 175 | 80 | 0.22 | 5.9625 | 4.878333333 | 85.83 | 83 | 0.1 | 0.06 | 0.05 | 0.06 | 7 | 1200000 | 12
370 | 17 | 20M | 960000 | sep.19 | 3 | 86 | 6 | 8 | 9 | 1.71 | 0.36 |  | 94 | 3.68 | 52.63 | 195.08 | 0.06 | 17 | 50 | 83 | 4.307 | 0.45 | 0.32 | 31.172 | 117.669 | 259.669 | 4.6 | 3.94 | 3.9 | 4 | 4 | 4 | 219 | 231 | 1.21 | 1.44 | 66.64 | 90.16 | 57 | 41 | 71 | 79.38 | 8.1 | 8.1 | 1.120547299 | 1.560509554 | 96.915 | 96.686 | 89.33 | 85 | 0.13 | 0.05 | 0.05 | 0.05 | 17 | 118.9891349 | 8.645833333 | 109.1666667 | 2458.854167 | 15380 | no | 79.93236715 | 43 | 10.38888889 | 4.885784832 | 14.8 | 7.672528249 | 0.248473046 | 7.7 | 3.099081921 | 6.070162429 | 0.130966202 | 1.759724576 | 59.93396893 | 64 | 17 | 212.5995763 | 426 | 128 | 1.42 | 7.620689655 | 6.605172414 | 89.33 | 85 | 0.13 | 0.05 | 0.05 | 0.05 | 17 | 960000 | 9.6
371 | 17 | 20M | 960000 | sep.19 | 3 | 86 | 6 | 8 | 9 | 1.71 | 0.36 |  | 94 | 3.68 | 52.63 | 195.08 | 0.06 | 17 | 50 | 83 | 4.307 | 0.45 | 0.32 | 31.172 | 117.669 | 259.669 | 4.6 | 3.94 | 3.9 | 4 | 4 | 4 | 220 | 232 | 1.5 | 1.48 | 76.44 | 96.04 | 58 | 42 | 81 | 86.24 | 8.1 | 8.1 | 1.140206023 | 1.695368404 | 98.392 | 98.532 | 90.33 | 83 | 0.09 | 0.05 | 0.05 | 0.05 | 17 | 119.9780063 | 3.75 | 35.41666667 | 1154.0625 | 7568 | no | 80 | 11 | 6.584 | 6.180098453 | 8.9 | 7.655801688 | 0.113143104 | 7.7 | 3.316455696 | 6.40959564 | 0.083339621 | 1.801828411 | 58.94127989 | 63 | 55 | 233.5471167 | 269 | 109 | 0.76 | 7.676 | 5.8636 | 90.33 | 83 | 0.09 | 0.05 | 0.05 | 0.05 | 17 | 960000 | 9.6
372 | 17 | 20M | 960000 | sep.19 | 3 | 86 | 6 | 8 | 9 | 1.71 | 0.36 |  | 94 | 3.68 | 52.63 | 195.08 | 0.06 | 17 | 50 | 83 | 4.307 | 0.45 | 0.32 | 31.172 | 117.669 | 259.669 | 4.6 | 3.94 | 3.9 | 4 | 4.1 | 4.1 | 222 | 234 | 1.33 | 1.49 | 64.68 | 86.24 | 48 | 36 | 73 | 77.42 | 8.1 | 8.1 | 0.943618778 | 1.484857028 | 98.58 | 98.627 | 88.17 | 82 | 0.05 | 0.05 | 0.05 | 0.05 | 17 | 119.9843772 | 2.1875 | 29.0625 | 1028.229167 | 8511 | no | 79.98434783 | 13 | 5.31 | 6.094586995 | 9.1 | 6.557067511 | 0.098006767 | 6.6 | 3.34757384 | 6.388892405 | 0.101386815 | 1.907317159 | 59.20534459 | 63 | 56 | 227.4556962 | 260 | 118 | 0.4 | 6.98 | 5.892 | 88.17 | 82 | 0.05 | 0.05 | 0.05 | 0.05 | 17 | 960000 | 9.6
373 | 17 | 20M | 960000 | sep.19 | 3 | 86 | 6 | 8 | 9 | 1.28 | 0.36 |  | 94.4 | 3.03 | 41.12 | 162.48 | 0.06 | 17 | 50 | 83 | 4.307 | 0.45 | 0.32 | 31.172 | 117.669 | 259.669 | 4.6 | 3.94 | 3.9 | 4 | 4.1 | 4.1 | 222 | 233 | 1.44 | 1.36 | 66.64 | 101.92 | 49 | 37 | 71 | 81.34 | 8.1 | 8.1 | 0.963277503 | 1.560039663 | 97.725 | 97.633 | 89.17 | 83 | 0.1 | 0.05 | 0.05 | 0.05 | 17 | 119.998676 | 2.291666667 | 39.79166667 | 2010.625 | 18044 | no | 79.93075852 | 25 | 6.116666667 | 6.180241649 | 8.1 | 6.458514042 | 0.10174262 | 6.5 | 3.358940633 | 6.437266264 | 0.077839052 | 1.912932812 | 59.65552791 | 63 | 41 | 228.3284749 | 262 | 193 | 0.71 | 6.559649123 | 6.07245614 | 89.17 | 83 | 0.1 | 0.05 | 0.05 | 0.05 | 17 | 960000 | 9.6
374 | 17 | 20M | 960000 | sep.19 | 3 | 87 | 6 | 8 | 9 | 1.28 | 0.4 |  | 94.4 | 3.03 | 41.12 | 162.48 | 0.06 | 17 | 50 | 83 | 4.307 | 0.45 | 0.32 | 31.172 | 117.669 | 259.669 | 4.6 | 3.94 | 3.9 | 4 | 4.1 | 4.1 | 222 | 232 | 1.53 | 1.08 | 74.48 | 92.12 | 50 | 37 | 67 | 83.3 | 8.1 | 8.1 | 0.982936227 | 1.59763098 | 97.678 | 97.585 | 85.5 | 82 | 0.11 | 0.05 | 0.05 | 0.05 | 17 | 119.8797288 | 7.5 | 105.5208333 | 1469.0625 | 4236 | no | 82.55003475 | 10 | 7.25 | 6.164640112 | 12.9 | 6.371688221 | 0.124325798 | 6.4 | 2.413876267 | 6.458710241 | 0.101624464 | 1.913114296 | 59.8248864 | 67 | 27 | 227.8112548 | 266 | 119 | 0.36 | 6.746666667 | 6.194 | 85.5 | 82 | 0.11 | 0.05 | 0.05 | 0.05 | 17 | 960000 | 9.6
375 | 17 | 20M | 960000 | sep.19 | 3 | 87 | 6 | 8 | 9 | 1.28 | 0.4 |  | 94.4 | 3.03 | 41.12 | 162.48 | 0.06 | 17 | 50 | 83 | 4.307 | 0.45 | 0.32 | 31.172 | 117.669 | 259.669 | 4.6 | 3.94 | 3.9 | 4.1 | 4.1 | 4.2 | 222 | 233 | 1.19 | 1.33 | 64.68 | 94.08 | 52 | 32 | 75 | 79.38 | 8.1 | 8.1 | 0.99732066 | 1.486199575 | 96.021 | 95.975 | 85.83 | 81 | 0.14 | 0.05 | 0.05 | 0.05 | 17 | 93.11649959 | 12.08333333 | 138.4375 | 3238.75 | 8008 | yes | 28.40850027 | 18 | 24.544 | 4.169582993 | 12.7 | 5.902454322 | 0.488648534 | 6.1 | 2.304226888 | 6.697976548 | 0.108154667 | 1.962034361 | 46.12353422 | 64 | 20 | 251.911099 | 325 | 111 | 0.31 | 7.308333333 | 6.536666667 | 85.83 | 81 | 0.14 | 0.05 | 0.05 | 0.05 | 17 | 960000 | 9.6
376 | 17 | 20M | 960000 | sep.19 | 3 | 87 | 6 | 8 | 9 | 1.28 | 0.4 |  | 94.4 | 3.03 | 41.12 | 162.48 | 0.06 | 17 | 50 | 83 | 4.307 | 0.45 | 0.32 | 31.172 | 117.669 | 259.669 | 4.6 | 3.94 | 3.9 | 4.1 | 4.1 | 4.1 | 222 | 229 | 1.19 | 0.88 | 66.64 | 84.28 | 52 | 32 | 75 | 77.42 | 8.1 | 8.1 | 0.99732066 | 1.484857028 | 99.051 | 98.864 | 87.5 | 86 | 0.11 | 0.05 | 0.05 | 0.05 | 17 | 89.99193129 | 2.291666667 | 36.77083333 | 727.0833333 | 6889 | no | 19.99635796 | 17 | 4.796875 | 3.783105981 | 6.1 | 5.862539349 | 0.051303193 | 5.9 | 2.309417629 | 6.711639559 | 0.070877198 | 1.973879853 | 42.26573977 | 48 | 27 | 233.2615425 | 276 | 128 | 0.41 | 6.57 | 6.643666667 | 87.5 | 86 | 0.11 | 0.05 | 0.05 | 0.05 | 17 | 960000 | 9.6
377 | 17 | 20M | 960000 | sep.19 | 3 | 88 | 6 | 8 | 8 | 1.28 | 0.35 |  | 94.4 | 3.03 | 41.12 | 162.48 | 0.06 | 17 | 50 | 83 | 4.307 | 0.45 | 0.32 | 31.172 | 117.669 | 259.669 | 4.6 | 3.517 | 4 | 4 | 4.1 | 4.1 | 224 | 229 | 0.84 | 0.65 | 72.52 | 86.24 | 53 | 39 | 66 | 78.4 | 8.1 | 8.1 | 1.041912401 | 1.503652687 | 99.194 | 99.006 | 85.83 | 84 | 0.15 | 0.05 | 0.05 | 0.05 | 17 | 89.99156878 | 1.458333333 | 30.10416667 | 663.8541667 | 6334 | no | 20 | 11 | 5.165517241 | 3.816149395 | 6.1 | 5.860783798 | 0.05196194 | 5.9 | 2.398395581 | 6.743479748 | 0.064008975 | 1.99 | 37.54523935 | 47 | 33 | 235.837717 | 265 | 195 | 0.44 | 6.006896552 | 6.543793103 | 85.83 | 84 | 0.15 | 0.05 | 0.05 | 0.05 | 17 | 960000 | 9.6
378 | 17 | 20M | 960000 | sep.19 | 3 | 88 | 6 | 8 | 8 | 1.6 | 0.35 |  | 94.1 | 3.28 | 44.78 | 181.9 | 0.06 | 17 | 50 | 83 | 4.307 | 0.45 | 0.32 | 31.172 | 117.669 | 259.669 | 4.6 | 3.517 | 4 | 4.1 | 4.1 | 4.1 | 222 | 230 | 0.8 | 1.01 | 68.6 | 84.28 | 51 | 42 | 60 | 74.48 | 8.1 | 8.1 | 0.978141416 | 1.428470053 | 99.384 | 99.384 | 85 | 79 | 0.17 | 0.05 | 0.05 | 0.05 | 17 | 90 | 1.354166667 | 36.45833333 | 338.2291667 | 3152 | no | 19.99531494 | 7 | 5.861111111 | 3.566997908 | 4.7 | 5.661208475 | 0.054607723 | 5.7 | 2.374888831 | 6.793583573 | 0.074107113 | 2.006120848 | 40.49332985 | 48 | 32 | 241.084227 | 282 | 137 | 0.38 | 6.588888889 | 6.688888889 | 85 | 79 | 0.17 | 0.05 | 0.05 | 0.05 | 17 | 960000 | 9.6
379 | 17 | 20M | 960000 | sep.19 | 3 | 100 | 6 | 8 | 8 | 1.6 |  |  | 94.1 | 3.28 | 44.78 | 181.9 | 0.06 | 17 | 50 | 83 | 4.307 | 0.45 | 0.32 | 31.172 | 117.669 | 259.669 | 4.6 | 3.517 | 4 | 4 | 4.1 | 4.2 | 221 | 230 | 0.84 | 1.14 | 68.6 | 84.28 | 48 | 34 | 58 | 76.44 | 8.1 | 8.1 | 0.943618778 | 1.431155147 | 99.289 | 99.242 | 89.5 | 83 | 0.15 | 0.05 | 0.05 | 0.05 | 17 | 89.98368037 | 1.354166667 | 23.22916667 | 389.1666667 | 3721 | no | 19.99921936 | 12 | 5.788888889 | 3.803215686 | 4.8 | 5.559424837 | 0.053347009 | 5.6 | 2.362771242 | 6.7608 | 0.08111048 | 2.015652288 | 41.06143791 | 50 | 35 | 227.0881046 | 269 | 195 | 0.31 | 5.6 | 6.597647059 | 89.5 | 83 | 0.15 | 0.05 | 0.05 | 0.05 | 17 | 960000 | 9.6
380 | 17 | 20M | 960000 | sep.19 | 3 | 100 | 6 | 8 | 8 | 1.6 |  |  | 94.1 | 3.28 | 44.78 | 181.9 | 0.06 | 17 | 50 | 83 | 4.307 | 0.45 | 0.32 | 31.172 | 117.669 | 259.669 | 4.6 | 3.517 | 4 | 4 | 4.1 | 4.1 | 222 | 229 | 0.85 | 0.97 | 62.72 | 82.32 | 52 | 36 | 63 | 72.52 | 8.1 | 8.1 | 1.022253676 | 1.390878735 | 99.479 | 99.384 | 89.17 | 86 | 0.1 | 0.05 | 0.05 | 0.05 | 17 | 89.98824142 | 1.354166667 | 32.5 | 340.2083333 | 3080 | no | 19.99921977 | 8 | 7.052941176 | 3.772439916 | 5 | 5.859117032 | 0.052658152 | 5.9 | 2.333202717 | 6.721823406 | 0.070664605 | 1.970256008 | 41.50470219 | 47 | 35 | 217.6044932 | 260 | 186 | 0.3 | 7.19375 | 6.655 | 89.17 | 86 | 0.1 | 0.05 | 0.05 | 0.05 | 17 | 960000 | 9.6
381 | 17 | 20M | 960000 | sep.19 | 3 | 101 | 6 | 8 | 8 | 1.15 |  |  | 94.5 | 3.96 | 56.21 | 218.36 | 0.06 | 17 | 50 | 83 | 4.307 | 0.45 | 0.32 | 31.172 | 117.669 | 259.669 | 4.6 | 3.517 | 4 | 4.1 | 4.1 | 4.2 | 222 | 230 | 0.85 | 0.85 | 56.84 | 80.36 | 48 | 38 | 60 | 70.56 | 8.1 | 8.1 | 0.920603686 | 1.321066289 | 99.288 | 99.1 | 89 | 88 | 0.08 | 0.05 | 0.05 | 0.05 | 17 | 89.9848643 | 1.770833333 | 44.58333333 | 704.6875 | 6681 | no | 19.99843505 | 12 | 6.106060606 | 3.655011839 | 4.5 | 5.560510392 | 0.05468236 | 5.6 | 2.371533807 | 6.732715075 | 0.08088813 | 2.018908182 | 40.48908182 | 51 | 27 | 216.0192055 | 262 | 158 | 0.28 | 5.616129032 | 6.550645161 | 89 | 88 | 0.08 | 0.05 | 0.05 | 0.05 | 17 | 960000 | 9.6
382 | 17 | 20M | 960000 | sep.19 | 3 | 101 | 6 | 8 | 8 | 1.15 |  |  | 94.5 | 3.96 | 56.21 | 218.36 | 0.06 | 17 | 50 | 83 | 4.307 | 0.45 | 0.32 | 31.172 | 117.669 | 259.669 | 4.6 | 3.517 | 4 | 4.1 | 4.1 | 4.2 | 224 | 229 | 0.93 | 0.67 | 70.56 | 82.32 | 50 | 41 | 63 | 76.44 | 8 | 8.1 | 0.9709492 | 1.431155147 | 99.621 | 99.669 | 90.83 | 89 | 0.1 | 0.05 | 0.05 | 0.05 | 17 | 89.99812304 | 0.625 | 24.375 | 114.1666667 | 1077 | no | 19.99921814 | 6 | 7.52 | 3.631068722 | 4.4 | 5.859655082 | 0.053008656 | 5.9 | 2.378364254 | 6.743289783 | 0.080463051 | 1.979882414 | 38.51450222 | 46 | 34 | 212.3501437 | 266 | 189 | 0.3 | 5.7 | 6.767777778 | 90.83 | 89 | 0.1 | 0.05 | 0.05 | 0.05 | 17 | 960000 | 9.6
383 | 22 | 10M | 1920000 | sep.19 | 5 | 141 | 6 | 8 | 8 | 1.58 | 0.17 | 0.06 | 94.5 | 1.29 | 15.68 | 93.988 | 0.06 | 17 | 50 | 83 | 4.307 | 0.45 | 0.32 | 31.172 | 117.669 | 259.669 | 4.6 | 3.517 | 3.2 | 3.4 | 3.3 | 3.3 | 111 | 114 | 0.59 | 0.78 | 64.68 | 75.46 | 48 | 33 | 64 | 69.58 | 6.1 | 6.1 | 1.474119981 | 2.201613082 | 98.34 | 98.153 | 91.83 | 83 | 0 | 0.27 | 0.06 | 0.09 | 22 | 119.9275004 | 3.020833333 | 39.73958333 | 410.8333333 | 6938 | no | 79.98881392 | 17 | 6.141666667 | 3.914229672 | 5.1 | 4.560024973 | 0.064380111 | 4.6 | 0.004120585 | 5.10813771 | 0.056492415 | 1.69 | 67.73581877 | 78 | 25 | 202.5071352 | 263 | 114 | 0.91 | 5.065217391 | 4.997826087 | 91.83 | 83 | 0 | 0.27 | 0.06 | 0.09 | 22 | 1920000 | 19.2
384 | 22 | 10M | 1920000 | sep.19 | 5 | 143 | 6 | 8 | 8 | 1.77 | 0.17 | 0.06 | 94.3 | 1.61 | 29.3 | 132.342 | 0.06 | 17 | 50 | 83 | 4.307 | 0.45 | 0.32 | 31.172 | 117.669 | 259.669 | 4.6 | 3.517 | 3.2 | 3.4 | 3.3 | 3.3 | 112 | 117 | 0.74 | 1.04 | 59.78 | 74.48 | 50 | 38 | 69 | 67.62 | 6 | 6.1 | 1.561134008 | 2.139595812 | 98.957 | 98.864 | 88.5 | 79 | 0 | 0.27 | 0.05 | 0.09 | 22 | 119.9572062 | 2.5 | 45.10416667 | 484.7395833 | 7350 | no | 80 | 13 | 4.732 | 3.933315508 | 5.5 | 4.703583526 | 0.491151732 | 4.5 | 0.096630415 | 5.152230344 | 0.05515443 | 1.677709039 | 67.08432876 | 79 | 33 | 210.2139419 | 301 | 118 | 0.3 | 4.956 | 5.046 | 88.5 | 79 | 0 | 0.27 | 0.05 | 0.09 | 22 | 1920000 | 19.2
385 | 22 | 10M | 1920000 | sep.19 | 5 | 143 | 6 | 8 | 8 | 1.77 | 0.17 | 0.06 | 94.3 | 1.61 | 29.3 | 132.342 | 0.06 | 17 | 50 | 83 | 4.307 | 0.45 | 0.32 | 31.172 | 117.669 | 259.669 | 4.6 | 3.517 | 3.2 | 3.4 | 3.3 | 3.4 | 112 | 115 | 0.66 | 0.69 | 53.9 | 82.32 | 49 | 35 | 64 | 69.58 | 6.1 | 6.1 | 1.504830814 | 2.136859756 | 99.338 | 99.432 | 89.83 | 85 | 0 | 0.21 | 0.05 | 0.09 | 22 | 119.9863725 | 0.833333333 | 15.36458333 | 245.0520833 | 4465 | no | 80 | 13 | 8.466666667 | 3.821570718 | 5.4 | 4.356432125 | 0.061289324 | 4.4 | 0 | 5.105389126 | 0.049081211 | 1.721972281 | 71.82196162 | 87 | 56 | 183.7199716 | 210 | 158 | 1.43 | 4.84 | 5.303333333 | 89.83 | 85 | 0 | 0.21 | 0.05 | 0.09 | 22 | 1920000 | 19.2
386 | 22 | 10M | 1920000 | sep.19 | 5 | 143 | 6 | 8 | 8 | 1.77 | 0.17 | 0.06 | 94.3 | 1.61 | 29.3 | 132.342 | 0.06 | 17 | 50 | 83 | 4.307 | 0.45 | 0.32 | 31.172 | 117.669 | 259.669 | 4.6 | 3.517 | 3.2 | 3.3 | 3.3 | 3.3 | 111 | 114 | 0.59 | 0.7 | 58.8 | 72.52 | 44 | 34 | 56 | 65.66 | 6.1 | 6.1 | 1.392224427 | 2.077578542 | 99.337 | 99.384 | 88.83 | 86 | 0 | 0.22 | 0.05 | 0.09 | 22 | 120 | 0.677083333 | 18.90625 | 373.4895833 | 7015 | no | 79.98888889 | 10 | 3.9125 | 3.742082891 | 5.1 | 4.25524265 | 0.063217282 | 4.3 | 0 | 5.073923131 | 0.057930661 | 1.749397804 | 72.90081474 | 89 | 33 | 174.1919943 | 202 | 100 | 0.24 | 4.47826087 | 5.056956522 | 88.83 | 86 | 0 | 0.22 | 0.05 | 0.09 | 22 | 1920000 | 19.2
387 | 22 | 10M | 1920000 | sep.19 | 5 | 143 | 6 | 8 | 8 | 1.77 | 0.17 | 0.06 | 94.3 | 1.61 | 29.3 | 132.342 | 0.06 | 17 | 50 | 83 | 4.307 | 0.45 | 0.32 | 31.172 | 117.669 | 259.669 | 4.6 | 3.517 | 3.2 | 3.3 | 3.3 | 3.3 | 113 | 117 | 0.54 | 0.89 | 62.72 | 77.42 | 50 | 40 | 64 | 70.56 | 6.1 | 6.1 | 1.582073212 | 2.232621717 | 99.291 | 99.432 | 89.5 | 80 | 0 | 0.21 | 0.05 | 0.09 | 22 | 119.9966963 | 0.833333333 | 14.01041667 | 431.8229167 | 8223 | no | 79.98898952 | 11 | 5.637037037 | 3.744807281 | 4.9 | 4.954496788 | 0.066712776 | 5 | 0 | 5.113001428 | 0.051327055 | 1.7 | 70.07066381 | 97 | 33 | 187.6552463 | 247 | 153 | 0.44 | 4.526923077 | 4.978846154 | 89.5 | 80 | 0 | 0.21 | 0.05 | 0.09 | 22 | 1920000 | 19.2
388 | 22 | 10M | 1920000 | sep.19 | 5 | 143 | 6 | 8 | 8 | 1.77 | 0.17 | 0.06 | 94.3 | 1.61 | 29.3 | 132.342 | 0.06 | 17 | 50 | 83 | 4.307 | 0.45 | 0.32 | 31.172 | 117.669 | 259.669 | 4.6 | 3.517 | 3.2 | 3.4 | 3.3 | 3.3 | 112 | 116 | 0.66 | 0.8 | 64.68 | 84.28 | 51 | 29 | 65 | 73.5 | 6.1 | 6.1 | 1.56625248 | 2.325647622 | 99.574 | 99.621 | 88.33 | 80 | 0 | 0.21 | 0.05 | 0.09 | 22 | 119.9866679 | 0.46875 | 12.65625 | 92.13541667 | 1718 | no | 79.98881789 | 9 | 5.2125 | 3.816956985 | 5.4 | 5.053999289 | 0.068579253 | 5.1 | 0 | 5.087874156 | 0.054836444 | 1.681340206 | 71.38250978 | 92 | 39 | 190.2516886 | 253 | 148 | 0.42 | 5.185714286 | 5.045714286 | 88.33 | 80 | 0 | 0.21 | 0.05 | 0.09 | 22 | 1920000 | 19.2
389 | 22 | 10M | 1920000 | sep.19 | 5 | 145 | 6 | 8 | 8 | 1.77 | 0.17 | 0.06 | 94.3 | 1.61 | 29.3 | 132.342 | 0.06 | 17 | 50 | 83 | 4.307 | 0.45 | 0.32 | 31.172 | 117.669 | 259.669 | 4.6 | 3.517 | 3.2 | 3.4 | 3.3 | 3.4 | 113 | 116 | 0.84 | 0.71 | 62.72 | 72.52 | 43 | 34 | 58 | 67.62 | 6 | 6.1 | 1.342575247 | 2.076666523 | 99.48 | 99.574 | 91 | 87 | 0 | 0.28 | 0.05 | 0.1 | 22 | 119.9878338 | 0.677083333 | 18.48958333 | 237.7083333 | 4466 | no | 80 | 9 | 5.875 | 3.695938996 | 5.6 | 4.15674765 | 0.061610109 | 4.2 | 0 | 5.075414081 | 0.0641143 | 1.774240113 | 77.93686824 | 99 | 42 | 183.8231956 | 269 | 141 | 0.1 | 4.26875 | 4.963125 | 91 | 87 | 0 | 0.28 | 0.05 | 0.1 | 22 | 1920000 | 19.2
392 | 23 | 20M | 960000 | sep.19 | 5 | 170 | 6 | 8 | 8 | 1.61 | 0.16 | 0.05 | 94.5 | 1.22 | 18.4 | 142.207 | 0.06 | 17 | 50 | 83 | 4.307 | 0.45 | 0.32 | 31.172 | 117.669 | 259.669 | 4.6 | 3.517 | 4 | 4.1 | 4.1 | 4.2 | 220 | 235 | 1.27 | 1.57 | 68.6 | 88.2 | 55 | 40 | 74 | 77.42 | 8.1 | 8.1 | 1.05485839 | 1.44950329 | 98.806 | 97.964 | 88.33 | 82 | 0 | 0.2 | 0.05 | 0.06 | 23 | 119.9656832 | 3.645833333 | 36.5625 | 902.7083333 | 6663 | no | 79.88674614 | 19 | 9.148148148 | 5.477911504 | 8.6 | 5.456090652 | 0.135531701 | 5.5 | 0 | 6.568073654 | 0.088601766 | 2.043796034 | 59.58392351 | 71 | 37 | 224.3002833 | 268 | 145 | 0.74 | 4.504347826 | 6.223478261 | 88.33 | 82 | 0 | 0.2 | 0.05 | 0.06 | 23 | 960000 | 9.6
393 | 23 | 20M | 960000 | sep.19 | 5 | 170 | 6 | 8 | 8 | 1.61 | 0.16 | 0.05 | 94.5 | 1.22 | 18.4 | 142.207 | 0.06 | 17 | 50 | 83 | 4.307 | 0.45 | 0.32 | 31.172 | 117.669 | 259.669 | 4.6 | 3.517 | 4 | 4.1 | 4.2 | 4.3 | 223 | 231 | 1.19 | 0.9 | 64.68 | 84.28 | 48 | 34 | 60 | 74.48 | 8.1 | 8.1 | 0.920603686 | 1.362029585 | 95.592 | 95.502 | 87.17 | 81 | 0 | 0.2 | 0.05 | 0.07 | 23 | 137.2890525 | 8.020833333 | 79.79166667 | 3804.583333 | 10714 | no | 27.55290374 | 15 | 9.777142857 | 4.125816862 | 14 | 4.917238595 | 0.152117409 | 4.9 | 0.132054905 | 6.978114655 | 0.179748405 | 2.139798143 | 59.60072669 | 74 | 40 | 229.7012515 | 265 | 123 | 0.51 | 5.771428571 | 6.343428571 | 87.17 | 81 | 0 | 0.2 | 0.05 | 0.07 | 23 | 960000 | 9.6
394 | 23 | 20M | 960000 | sep.19 | 5 | 170 | 6 | 8 | 8 | 1.61 | 0.16 | 0.05 | 94.5 | 1.22 | 18.4 | 142.207 | 0.06 | 17 | 50 | 83 | 4.307 | 0.45 | 0.32 | 31.172 | 117.669 | 259.669 | 4.6 | 3.517 | 4 | 4.2 | 4.2 | 4.2 | 223 | 231 | 1.15 | 1.04 | 68.6 | 84.28 | 51 | 34 | 68 | 78.4 | 8.1 | 8.1 | 0.954852335 | 1.467851432 | 96.875 | 96.875 | 88.17 | 83 | 0 | 0.18 | 0.05 | 0.06 | 23 | 139.8676829 | 4.166666667 | 45.10416667 | 2650 | 25272 | no | 15.12022746 | 33 | 7.15942029 | 4.426284998 | 5.7 | 5.155662349 | 0.073907243 | 5.2 | 0.1 | 6.982260761 | 0.100477267 | 2.119941496 | 56.39030506 | 75 | 37 | 228.7889678 | 264 | 203 | 0.56 | 5.176119403 | 6.892537313 | 88.17 | 83 | 0 | 0.18 | 0.05 | 0.06 | 23 | 960000 | 9.6
395 | 23 | 20M | 960000 | sep.19 | 5 | 170 | 6 | 8 | 8 | 1.61 | 0.16 | 0.05 | 94.5 | 1.22 | 18.4 | 142.207 | 0.06 | 17 | 50 | 83 | 4.307 | 0.45 | 0.32 | 31.172 | 117.669 | 259.669 | 4.6 | 3.517 | 4 | 4.1 | 4.2 | 4.3 | 223 | 232 | 1.09 | 1.23 | 62.72 | 80.36 | 46 | 31 | 59 | 73.5 | 8.1 | 8.1 | 0.882245199 | 1.344108143 | 98.815 | 98.722 | 84.33 | 82 | 0 | 0.17 | 0.05 | 0.06 | 23 | 139.9426893 | 3.645833333 | 55.83333333 | 983.125 | 8714 | no | 15.00080939 | 13 | 8.238461538 | 4.381758691 | 5.8 | 5.256669394 | 0.094683238 | 5.3 | 0.132692308 | 6.935135025 | 0.072406885 | 2.075830606 | 54.64402619 | 79 | 35 | 244.4018003 | 359 | 152 | 0.24 | 4.944 | 6.92 | 84.33 | 82 | 0 | 0.17 | 0.05 | 0.06 | 23 | 960000 | 9.6
396 | 23 | 20M | 960000 | sep.19 | 5 | 170 | 6 | 8 | 8 | 1.61 | 0.16 | 0.05 | 94.5 | 1.22 | 18.4 | 142.207 | 0.06 | 17 | 50 | 83 | 4.307 | 0.45 | 0.32 | 31.172 | 117.669 | 259.669 | 4.6 | 3.517 | 4 | 4.1 | 4.2 | 4.2 | 221 | 231 | 1.13 | 1.38 | 62.72 | 84.28 | 50 | 42 | 64 | 76.44 | 8.1 | 8.1 | 0.958962173 | 1.431155147 | 99.149 | 99.337 | 85.67 | 81 | 0 | 0.19 | 0.05 | 0.07 | 23 | 139.9055488 | 1.458333333 | 27.8125 | 550.8333333 | 5089 | no | 15 | 7 | 7.966666667 | 4.601711491 | 7.2 | 5.257090465 | 0.085737076 | 5.3 | 0.1 | 6.975513447 | 0.081366998 | 2.116768541 | 52.74286879 | 69 | 36 | 229.3585982 | 273 | 141 | 0.49 | 5.913333333 | 6.783333333 | 85.67 | 81 | 0 | 0.19 | 0.05 | 0.07 | 23 | 960000 | 9.6
397 | 23 | 20M | 960000 | sep.19 | 5 | 71 | 6 | 8 | 8 | 1.77 | 0.19 | 0.08 | 94.3 | 1.8 | 40.81 | 172.401 | 0.06 | 17 | 50 | 83 | 4.307 | 0.45 | 0.32 | 31.172 | 117.669 | 259.669 | 4.6 | 3.517 | 4 | 4.1 | 4.1 | 4.2 | 221 | 232 | 1.37 | 1.45 | 64.68 | 90.16 | 46 | 32 | 56 | 75.46 | 8.1 | 8.1 | 0.882245199 | 1.412807004 | 99.102 | 99.29 | 86.5 | 79 | 0 | 0.23 | 0.05 | 0.1 | 23 | 139.9533225 | 2.1875 | 34.0625 | 679.5833333 | 6356 | no | 15 | 15 | 12.71666667 | 5.475061224 | 7.4 | 5.75922449 | 0.103819516 | 5.8 | 0.1 | 6.811526531 | 0.071475983 | 2.050926531 | 49.93714286 | 65 | 43 | 212.9853061 | 259 | 193 | 0.12 | 5.477777778 | 6.622222222 | 86.5 | 79 | 0 | 0.23 | 0.05 | 0.1 | 23 | 960000 | 9.6
398 | 23 | 20M | 960000 | sep.19 | 5 | 71 | 6 | 8 | 8 | 1.77 | 0.19 | 0.08 | 94.3 | 1.8 | 40.81 | 172.401 | 0.06 | 17 | 50 | 83 | 4.307 | 0.45 | 0.32 | 31.172 | 117.669 | 259.669 | 4.6 | 3.517 | 4 | 4 | 4.1 | 4.2 | 222 | 232 | 1.25 | 1.11 | 69.58 | 85.26 | 49 | 36 | 62 | 76.44 | 8.1 | 8.1 | 0.963277503 | 1.431155147 | 99.43 | 99.148 | 86.67 | 82 | 0 | 0.24 | 0.05 | 0.11 | 23 | 139.9273282 | 1.145833333 | 26.35416667 | 419.7916667 | 3811 | no | 15.00081301 | 8 | 10.06923077 | 5.522394769 | 7 | 5.955128729 | 0.098710273 | 6 | 0.1 | 6.806272987 | 0.069002381 | 2.027993461 | 46.08949734 | 68 | 41 | 211.4401308 | 241 | 196 | 0.24 | 5.675 | 6.7275 | 86.67 | 82 | 0 | 0.24 | 0.05 | 0.11 | 23 | 960000 | 9.6
390 | 22 | 10M | 1920000 | sep.19 | 5 | 154 | 6 | 8 | 8 | 1.21 | 0.17 | 0.06 | 94.9 | 1.56 | 30.91 | 139.481 | 0.06 | 17 | 50 | 83 | 4.307 | 0.45 | 0.32 | 31.172 | 117.669 | 259.669 | 4.6 | 3.517 | 3.2 | 3.3 | 3.3 | 3.3 | 112 | 115 | 0.6 | 0.71 | 62.72 | 82.32 | 50 | 40 | 64 | 72.52 | 6.1 | 6.1 | 1.582073212 | 2.294638987 | 98.58 | 98.58 | 92.33 | 89 | 0 | 0.23 | 0.05 | 0.1 | 22 | 119.985803 | 1.354166667 | 20.36458333 | 580.5729167 | 10837 | no | 79.97782508 | 14 | 5.161111111 | 3.935565078 | 5.1 | 4.955142857 | 0.08274178 | 5 | 0 | 5.173033929 | 0.031220781 | 1.68 | 74.73410714 | 97 | 55 | 189.7189286 | 231 | 160 | 0.41 | 5.091428571 | 5.064571429 | 92.33 | 89 | 0 | 0.23 | 0.05 | 0.1 | 22 | 1920000 | 19.2
391 | 22 | 10M | 1920000 | sep.19 | 5 | 156 | 6 | 8 | 8 | 1.77 | 0.19 | 0.08 | 94.3 | 1.8 | 40.81 | 172.401 | 0.06 | 17 | 50 | 83 | 4.307 | 0.45 | 0.32 | 31.172 | 117.669 | 259.669 | 4.6 | 3.517 | 3.1 | 3.4 | 3.3 | 3.3 | 111 | 114 | 0.74 | 0.71 | 69.58 | 82.32 | 56 | 29 | 70 | 75.46 | 6.1 | 6.1 | 1.719806645 | 2.387664892 | 99.242 | 99.148 | 92.33 | 84 | 0 | 0.28 | 0.05 | 0.09 | 22 | 119.9485164 | 2.34375 | 22.76041667 | 331.1458333 | 5801 | no | 79.98905367 | 14 | 4.113636364 | 3.764764268 | 6.5 | 5.660024818 | 0.079220042 | 5.7 | 0.115724162 | 5.087810672 | 0.049271397 | 1.591473143 | 73.62329374 | 93 | 33 | 219.6153164 | 293 | 114 | 0.1 | 5.219047619 | 5.14 | 92.33 | 84 | 0 | 0.28 | 0.05 | 0.09 | 22 | 1920000 | 19.2
399 | 22 | 10M | 1920000 | sep.19 | 5 | 156 | 6 | 8 | 8 | 1.4 | 0.18 | 0.07 | 94.7 | 1.63 | 41.73 | 167.095 | 0.06 | 17 | 50 | 83 | 4.307 | 0.45 | 0.32 | 31.172 | 117.669 | 259.669 | 4.6 | 3.517 | 3.2 | 3.2 | 3.2 | 3.3 | 111 | 114 | 0.54 | 0.82 | 60.76 | 78.4 | 54 | 43 | 65 | 68.6 | 6.1 | 6.1 | 1.76203404 | 2.170604447 | 99.194 | 99.006 | 91.17 | 81 | 0 | 0.29 | 0.06 | 0.1 | 22 | 119.9780198 | 0.78125 | 16.97916667 | 550.0520833 | 10428 | no | 79.98884363 | 12 | 3.879411765 | 3.581382505 | 6.1 | 5.658204169 | 0.065524228 | 5.7 | 0 | 5.105430251 | 0.043614503 | 1.62 | 75.80438268 | 95 | 58 | 208.3589881 | 272 | 172 | 0.36 | 6.312121212 | 5.018787879 | 91.17 | 81 | 0 | 0.29 | 0.06 | 0.1 | 22 | 1920000 | 19.2
400 | 22 | 10M | 1920000 | sep.19 | 5 | 158 | 6 | 8 | 8 | 1.77 | 0.19 | 0.07 | 94.3 | 1.58 | 42.33 | 189.227 | 0.06 | 17 | 50 | 83 | 4.307 | 0.45 | 0.32 | 31.172 | 117.669 | 259.669 | 4.6 | 3.517 | 3.2 | 3.3 | 3.3 | 3.4 | 111 | 114 | 0.55 | 0.84 | 50.96 | 66.64 | 41 | 32 | 53 | 57.82 | 6.1 | 6.1 | 1.297300034 | 1.775700361 | 99.62 | 99.432 | 86 | 83 | 0 | 0.2 | 0.05 | 0.08 | 22 | 119.994127 | 0.520833333 | 10.26041667 | 212.0833333 | 4016 | no | 79.98885745 | 10 | 7.28 | 3.462457883 | 5.6 | 4.354052137 | 0.054983807 | 4.4 | 0 | 5.07098599 | 0.035548003 | 1.75 | 75.52172371 | 104 | 58 | 177.8973222 | 222 | 151 | 0.04 | 4.964285714 | 5.091428571 | 86 | 83 | 0 | 0.2 | 0.05 | 0.08 | 22 | 1920000 | 19.2
402 | 23 | 20M | 960000 | sep.19 | 5 | 78 | 6 | 8 | 8 | 1.8 | 0.2 | 0.08 | 94.3 | 1.39 | 24.48 | 146.959 | 0.06 | 17 | 50 | 83 | 4.307 | 0.45 | 0.32 | 31.172 | 117.669 | 259.669 | 4.6 | 3.517 | 4 | 4 | 4.1 | 4.1 | 218 | 230 | 1.05 | 1.44 | 58.8 | 82.32 | 55 | 39 | 67 | 67.62 | 8.1 | 8.1 | 1.08122985 | 1.296900442 | 99.384 | 99.29 | 85 | 80 | 0 | 0.27 | 0.06 | 0.09 | 23 | 139.9845967 | 2.1875 | 22.1875 | 282.3958333 | 2379 | no | 15 | 9 | 10.95555556 | 5.148982913 | 7.1 | 6.054109032 | 0.114485096 | 6.1 | 0.1 | 6.822607811 | 0.072737014 | 2.01 | 46.30349878 | 58 | 40 | 219.7379984 | 249 | 127 | 0.18 | 5.688888889 | 6.696666667 | 85 | 80 | 0 | 0.27 | 0.06 | 0.09 | 23 | 960000 | 9.6
403 | 23 | 20M | 960000 | sep.19 | 5 | 78 | 6 | 8 | 8 | 1.8 | 0.2 | 0.08 | 94.3 | 1.39 | 24.48 | 146.959 | 0.06 | 17 | 50 | 83 | 4.307 | 0.45 | 0.32 | 31.172 | 117.669 | 259.669 | 4.6 | 3.517 | 4 | 4.1 | 4.1 | 4.2 | 223 | 233 | 1.25 | 1.17 | 61.74 | 85.26 | 52 | 39 | 66 | 71.54 | 8.1 | 8.1 | 0.99732066 | 1.339414432 | 98.864 | 98.864 | 90.08 | 79 | 0 | 0.29 | 0.06 | 0.1 | 23 | 140 | 0.9375 | 18.125 | 701.875 | 6691 | no | 15.00081169 | 10 | 8.542857143 | 5.289398281 | 7 | 5.861645518 | 0.10699565 | 5.9 | 0.1 | 6.854465821 | 0.070354135 | 2.034891527 | 45.36799018 | 68 | 40 | 218.7769136 | 303 | 196 | 0.08 | 5.615 | 6.741 | 90.08 | 79 | 0 | 0.29 | 0.06 | 0.1 | 23 | 960000 | 9.6
404 | 23 | 20M | 960000 | sep.19 | 5 | 78 | 6 | 8 | 8 | 1.8 | 0.2 | 0.08 | 94.3 | 1.39 | 24.48 | 146.959 | 0.06 | 17 | 50 | 83 | 4.307 | 0.45 | 0.32 | 31.172 | 117.669 | 259.669 | 4.6 | 3.517 | 4 | 4.1 | 4.1 | 4.2 | 221 | 231 | 1.36 | 1.42 | 52.92 | 70.56 | 51 | 37 | 68 | 60.76 | 8.1 | 8.1 | 0.978141416 | 1.13758486 | 99.1 | 99.1 | 90.92 | 79 | 0 | 0.29 | 0.06 | 0.1 | 23 | 139.9565976 | 1.875 | 29.6875 | 481.9791667 | 4415 | no | 15.01217532 | 9 | 9.664285714 | 5.305265306 | 6.9 | 5.759820335 | 0.109712788 | 5.8 | 0.1 | 6.861114741 | 0.079427735 | 2.047015108 | 49.22866476 | 64 | 41 | 223.6280114 | 270 | 198 | 0.27 | 5.964285714 | 6.782142857 | 90.92 | 79 | 0 | 0.29 | 0.06 | 0.1 | 23 | 960000 | 9.6
405 | 23 | 20M | 960000 | sep.19 | 5 | 78 | 6 | 8 | 8 | 1.8 | 0.2 | 0.08 | 94.3 | 1.39 | 24.48 | 146.959 | 0.06 | 17 | 50 | 83 | 4.307 | 0.45 | 0.32 | 31.172 | 117.669 | 259.669 | 4.6 | 3.517 | 3.9 | 4 | 4 | 4.1 | 222 | 229 | 1.17 | 0.99 | 66.64 | 79.38 | 61 | 43 | 79 | 72.52 | 8.1 | 8.1 | 1.199182197 | 1.390878735 | 97.908 | 97.491 | 87.5 | 84 | 0 | 0.3 | 0.07 | 0.1 | 23 | 139.9288916 | 3.958333333 | 42.39583333 | 1843.75 | 17366 | no | 15 | 26 | 8.253061224 | 5.14035744 | 7.1 | 6.4599335 | 0.102884772 | 6.5 | 0.1 | 6.857435578 | 0.063451252 | 1.973711554 | 45.15128845 | 63 | 39 | 235.9742311 | 282 | 205 | 0.37 | 5.591666667 | 6.785416667 | 87.5 | 84 | 0 | 0.3 | 0.07 | 0.1 | 23 | 960000 | 9.6
406 | 23 | 20M | 960000 | sep.19 | 5 | 78 | 6 | 8 | 8 | 1.8 | 0.2 | 0.08 | 94.3 | 1.39 | 24.48 | 146.959 | 0.06 | 17 | 50 | 83 | 4.307 | 0.45 | 0.32 | 31.172 | 117.669 | 259.669 | 4.6 | 3.517 | 4 | 4.1 | 4.1 | 4.1 | 221 | 232 | 1.25 | 1.4 | 60.76 | 84.28 | 53 | 40 | 71 | 69.58 | 8.1 | 8.1 | 1.016499903 | 1.33449176 | 98.058 | 98.011 | 90.5 | 82 | 0 | 0.3 | 0.07 | 0.09 | 23 | 139.9329129 | 2.916666667 | 24.58333333 | 1252.1875 | 11642 | no | 14.99837398 | 17 | 10.63030303 | 5.188133498 | 7.3 | 6.15315204 | 0.110091371 | 6.2 | 0.03868974 | 6.843691801 | 0.070489168 | 1.951108364 | 44.24680676 | 64 | 17 | 189.6423568 | 261 | 79 | 0.31 | 6.383870968 | 6.825806452 | 90.5 | 82 | 0 | 0.3 | 0.07 | 0.09 | 23 | 960000 | 9.6
407 | 23 | 20M | 960000 | sep.19 | 5 | 78 | 6 | 8 | 8 | 1.8 | 0.2 | 0.08 | 94.3 | 1.39 | 24.48 | 146.959 | 0.06 | 17 | 50 | 83 | 4.307 | 0.45 | 0.32 | 31.172 | 117.669 | 259.669 | 4.6 | 3.517 | 4 | 4.1 | 4.1 | 4.2 | 221 | 234 | 1.41 | 1.59 | 50.96 | 82.32 | 52 | 35 | 72 | 68.6 | 8.1 | 8.1 | 0.99732066 | 1.284370003 | 98.912 | 99.006 | 87.5 | 84 | 0 | 0.29 | 0.07 | 0.09 | 23 | 139.988961 | 1.458333333 | 28.54166667 | 808.9583333 | 7649 | no | 15 | 11 | 12.16956522 | 6.026085176 | 7.5 | 5.955118755 | 0.107941553 | 6 | 0 | 6.889266994 | 0.076054886 | 2.007850123 | 46.11506962 | 68 | 40 | 180.7403767 | 221 | 66 | 0.26 | 6.295454545 | 6.759545455 | 87.5 | 84 | 0 | 0.29 | 0.07 | 0.09 | 23 | 960000 | 9.6
408 | 23 | 20M | 960000 | sep.19 | 5 | 79 | 6 | 8 | 8 | 1.29 | 0.21 | 0.08 | 94.8 | 1.61 | 37.64 | 157.004 | 0.06 | 17 | 50 | 83 | 4.307 | 0.45 | 0.32 | 31.172 | 117.669 | 259.669 | 4.6 | 3.517 | 4 | 4.1 | 4.1 | 4.1 | 220 | 231 | 1.22 | 1.07 | 60.76 | 80.36 | 53 | 35 | 75 | 71.54 | 8.1 | 8.1 | 1.016499903 | 1.372083077 | 97.588 | 97.68 | 92.5 | 87 | 0 | 0.29 | 0.05 | 0.1 | 23 | 139.9627785 | 1.770833333 | 27.08333333 | 2067.395833 | 19706 | no | 15.07651822 | 23 | 8.854716981 | 6.069011171 | 7.3 | 6.059495242 | 0.097367213 | 6.1 | 0 | 6.853314026 | 0.065286413 | 1.98 | 46.78609847 | 58 | 44 | 176.6474969 | 217 | 141 | 0.62 | 6.021153846 | 6.729615385 | 92.5 | 87 | 0 | 0.29 | 0.05 | 0.1 | 23 | 960000 | 9.6
409 | 23 | 20M | 960000 | sep.19 | 5 | 79 | 6 | 8 | 8 | 1.29 | 0.21 | 0.08 | 94.8 | 1.61 | 37.64 | 157.004 | 0.06 | 17 | 50 | 83 | 4.307 | 0.45 | 0.32 | 31.172 | 117.669 | 259.669 | 4.6 | 3.517 | 4 | 4.1 | 4.1 | 4.2 | 220 | 230 | 2.17 | 1.35 | 58.8 | 72.52 | 47 | 19 | 67 | 66.64 | 8.1 | 8.1 | 0.901424442 | 1.247673718 | 98.63 | 98.864 | 90 | 86 | 0 | 0.3 | 0.05 | 0.1 | 23 | 139.9213095 | 2.604166667 | 35.83333333 | 1032.1875 | 9384 | no | 15 | 15 | 9.403703704 | 6.218009868 | 7.6 | 5.354851974 | 0.092505565 | 5.4 | 0 | 6.855407072 | 0.072341678 | 2.082631579 | 48.03947368 | 71 | 36 | 166.207648 | 207 | 106 | 0.21 | 5.611111111 | 6.732222222 | 90 | 86 | 0 | 0.3 | 0.05 | 0.1 | 23 | 960000 | 9.6
410 | 23 | 20M | 960000 | sep.19 | 5 | 79 | 6 | 8 | 8 | 1.29 | 0.21 | 0.08 | 94.8 | 1.61 | 37.64 | 157.004 | 0.06 | 17 | 50 | 83 | 4.307 | 0.45 | 0.32 | 31.172 | 117.669 | 259.669 | 4.6 | 3.517 | 4 | 4.1 | 4.1 | 4.1 | 221 | 232 | 1.86 | 1.41 | 56.84 | 80.36 | 50 | 36 | 66 | 67.62 | 8.1 | 8.1 | 0.958962173 | 1.296900442 | 99.053 | 99.1 | 91.83 | 88 | 0 | 0.22 | 0.05 | 0.09 | 23 | 139.8840309 | 3.020833333 | 48.75 | 591.1458333 | 5163 | no | 14.99959383 | 11 | 10.66842105 | 6.064715514 | 7.4 | 5.559353254 | 0.095761481 | 5.6 | 0 | 6.821833811 | 0.07081075 | 2.047003684 | 48.24928367 | 55 | 45 | 162.8485469 | 207 | 128 | 0.24 | 5.988888889 | 6.683888889 | 91.83 | 88 | 0 | 0.22 | 0.05 | 0.09 | 23 | 960000 | 9.6
401 | 22 | 10M | 1920000 | sep.19 | 5 | 158 | 6 | 8 | 8 | 0.77 | 0.17 | 0.05 | 95.3 | 1.35 | 30.19 | 153.069 | 0.06 | 17 | 50 | 83 | 4.307 | 0.45 | 0.32 | 31.172 | 117.669 | 259.669 | 4.6 | 3.517 | 3.2 | 3.3 | 3.3 | 3.4 | 111 | 115 | 0.66 | 0.97 | 56.84 | 74.48 | 52 | 42 | 64 | 65.66 | 6.1 | 6.1 | 1.645356141 | 2.016473291 | 99.291 | 99.432 | 89.17 | 82 | 0 | 0.28 | 0.06 | 0.08 | 22 | 119.9475752 | 2.083333333 | 28.48958333 | 357.5 | 6158 | no | 79.97788393 | 15 | 4.368181818 | 3.903161634 | 6.4 | 4.454787707 | 0.079246038 | 4.5 | 0 | 5.301458518 | 0.051794942 | 1.752394742 | 71.82234855 | 92 | 37 | 191.1840469 | 270 | 93 | 0.27 | 4.604761905 | 5.096666667 | 89.17 | 82 | 0 | 0.28 | 0.06 | 0.08 | 22 | 1920000 | 19.2
411 | 11 | 5MG | 480000 | sep.19 | 5 | 79 | 6 | 8 | 8 | 1.29 | 0.21 | 0.08 | 94.8 | 1.61 | 37.64 | 157.004 | 0.06 | 17 | 50 | 83 | 4.307 | 0.45 | 0.32 | 31.172 | 117.669 | 259.669 | 4.6 | 3.517 | 2.6 | 2.7 | 2.6 | 2.7 | 55.7 | 57.5 | 1.28 | 0.95 | 45.08 | 52.92 | 32 | 24 | 44 | 49 | 5.1 | 5.2 | 1.480186318 | 2.222948083 | 96.604 | 96.97 | 93.17 | 90 | 0.04 | 0.28 | 0.05 | 0.1 | 11 | 100.0028898 | 2.5 | 66.875 | 922.2916667 | 4376 | no | 59.94888755 | 11 | 4.63 | 4.231953743 | 9.1 | 4.454960438 | 0.057701996 | 4.5 | 0.013511869 | 3.616068168 | 0.075454774 | 0.851783323 | 52.90018259 | 60 | 49 | 138.5313451 | 226 | 123 | 0.1 | 3.938888889 | 3.652222222 | 93.17 | 90 | 0.04 | 0.28 | 0.05 | 0.1 | 11 | 480000 | 4.8
412 | 11 | 5MG | 480000 | sep.19 | 5 | 79 | 6 | 8 | 8 | 1.29 | 0.21 | 0.08 | 94.8 | 1.61 | 37.64 | 157.004 | 0.06 | 17 | 50 | 83 | 4.307 | 0.45 | 0.32 | 31.172 | 117.669 | 259.669 | 4.6 | 3.517 | 2.6 | 2.7 | 2.6 | 2.7 | 55.7 | 57.9 | 1.18 | 0.91 | 50.96 | 58.8 | 38 | 33 | 48 | 55.86 | 5.1 | 5.1 | 1.757721253 | 2.583850242 | 98.106 | 98.106 | 95.5 | 94 | 0.04 | 0.3 | 0.06 | 0.11 | 11 | 100 | 1.041666667 | 44.375 | 466.25 | 2201 | no | 59.97482014 | 5 | 7.818181818 | 4.455159928 | 8.7 | 5.054797827 | 0.053299113 | 5.1 | 0 | 3.625684973 | 0.083091851 | 0.834019312 | 53.32287266 | 56 | 50 | 130.9088715 | 158 | 123 | 0.12 | 5.13 | 3.646 | 95.5 | 94 | 0.04 | 0.3 | 0.06 | 0.11 | 11 | 480000 | 4.8
413 | 11 | 5MG | 480000 | sep.19 | 5 | 79 | 6 | 8 | 8 | 1.29 | 0.21 | 0.08 | 94.8 | 1.61 | 37.64 | 157.004 | 0.06 | 17 | 50 | 83 | 4.307 | 0.45 | 0.32 | 31.172 | 117.669 | 259.669 | 4.6 | 3.517 | 2.5 | 2.6 | 2.6 | 2.6 | 55.4 | 57.1 | 0.9 | 0.88 | 52.92 | 66.64 | 40 | 33 | 47 | 57.82 | 5.1 | 5.1 | 1.921395702 | 2.777377487 | 98.485 | 98.485 | 93.83 | 90 | 0.04 | 0.32 | 0.06 | 0.11 | 11 | 99.98680024 | 2.083333333 | 53.33333333 | 895.625 | 4242 | no | 60 | 9 | 4.905263158 | 4.591895113 | 8.2 | 5.560131108 | 0.055913145 | 5.6 | 0 | 3.589904648 | 0.09476703 | 0.79227652 | 54.22467223 | 56 | 51 | 131.6835518 | 150 | 123 | 0.12 | 5.252631579 | 3.548421053 | 93.83 | 90 | 0.04 | 0.32 | 0.06 | 0.11 | 11 | 480000 | 4.8
414 | 15 | 40M | 1100000 | sep.19 | 3 | 89 | 6 | 8 | 8 | 1.18 | 0.32 |  | 94.5 | 3.72 | 51.09 | 187.53 | 0.06 | 17 | 50 | 83 | 4.307 | 0.45 | 0.32 | 31.172 | 117.669 | 259.669 | 4.6 | 3.517 | 5.2 | 5.3 | 5.4 | 5.5 | 441 | 463 | 1.04 | 1.31 | 90.16 | 121.52 | 86 | 65 | 108 | 106.82 | 10 | 10.1 | 1.033529624 | 1.224810379 | 98.634 | 98.471 | 89.33 | 82 | 0.1 | 0.05 | 0.05 | 0.05 | 15 | 79.99073586 | 4.909090909 | 68 | 1214.818182 | 12106 | no | 80 | 8 | 0 | 4.895844625 | 5.8 | 9.357482575 | 0.088249425 | 9.4 | 2.753095531 | 9.225674457 | 0.245009041 | 2.442779828 | 49.25830258 | 57 | 42 | 322.0547355 | 361 | 171 | 0.89 | 10.66727273 | 9.057272727 | 89.33 | 82 | 0.1 | 0.05 | 0.05 | 0.05 | 15 | 1100000 | 11
415 | 15 | 40M | 1100000 | sep.19 | 3 | 94 | 7 | 8 | 8 | 1.45 |  |  | 94.2 | 3.54 | 41.62 | 155.35 | 0.06 | 17 | 50 | 83 | 4.44 | 0.45 | 0.32 | 31.061 | 117.721 | 261.334 | 4.6 | 3.517 | 5.2 | 5.3 | 5.4 | 5.5 | 437 | 456 | 0.91 | 1.19 | 90.16 | 123.48 | 93 | 71 | 117 | 109.76 | 10 | 10.1 | 1.117654128 | 1.258520757 | 99.504 | 99.421 | 91.5 | 87 | 0.11 | 0.05 | 0.05 | 0.05 | 15 | 79.95789474 | 3.818181818 | 31.54545455 | 263.4545455 | 1982 | no | 79.97151899 | 2 | 5.689724311 | 3.673842697 | 4.8 | 9.259427644 | 0.091431066 | 9.3 | 2.913456464 | 9.124495636 | 0.142907232 | 2.448573168 | 59.81753603 | 70 | 45 | 305.9311955 | 786 | 178 | 0.24 | 8.615384615 | 8.832307692 | 91.5 | 87 | 0.11 | 0.05 | 0.05 | 0.05 | 15 | 1100000 | 11
416 | 15 | 40M | 1100000 | sep.19 | 3 | 94 | 7 | 8 | 8 | 1.45 |  |  | 94.2 | 3.54 | 41.62 | 155.35 | 0.06 | 17 | 50 | 83 | 4.44 | 0.45 | 0.32 | 31.061 | 117.721 | 261.334 | 4.6 | 3.517 | 5.2 | 5.3 | 5.4 | 5.5 | 443 | 455 | 0.92 | 0.8 | 96.04 | 113.68 | 92 | 75 | 113 | 105.84 | 10 | 10.1 | 1.105636342 | 1.213573587 | 98.698 | 98.698 | 87.58 | 78 | 0.09 | 0.05 | 0.05 | 0.05 | 15 | 79.98743147 | 2.909090909 | 40.27272727 | 837.3636364 | 8434 | no | 79.97413615 | 3 | 5.78913738 | 3.887235002 | 7.8 | 9.260585586 | 0.094213849 | 9.3 | 5.272891073 | 9.144561835 | 0.096764959 | 2.464068387 | 56.58149058 | 63 | 52 | 319.7121212 | 857 | 292 | 0.55 | 8.975609756 | 8.974634146 | 87.58 | 78 | 0.09 | 0.05 | 0.05 | 0.05 | 15 | 1100000 | 11
417 | 15 | 40M | 1100000 | sep.19 | 3 | 94 | 7 | 8 | 8 | 1.45 |  |  | 94.2 | 3.54 | 41.62 | 155.35 | 0.06 | 17 | 50 | 83 | 4.44 | 0.45 | 0.32 | 31.061 | 117.721 | 261.334 | 4.6 | 3.517 | 5.2 | 5.3 | 5.4 | 5.4 | 441 | 461 | 1.05 | 1.2 | 98 | 139.16 | 90 | 72 | 112 | 115.64 | 10.1 | 10.1 | 1.070891851 | 1.350495984 | 99.277 | 99.277 | 85.33 | 82 | 0.15 | 0.05 | 0.05 | 0.05 | 15 | 79.98376361 | 2.818181818 | 48.27272727 | 685.2727273 | 7051 | no | 79.98732139 | 3 | 3.222102426 | 4.462822165 | 6.4 | 9.358866545 | 0.09422633 | 9.4 | 5.236299005 | 9.148149502 | 0.099133222 | 2.430662198 | 59.62116596 | 66 | 50 | 314.0509852 | 410 | 214 | 0.59 | 9.025714286 | 8.940571429 | 85.33 | 82 | 0.15 | 0.05 | 0.05 | 0.05 | 15 | 1100000 | 11
418 | 13 | 10M | 1920000 | sep.19 | 3 | 95 | 7 | 8 | 8 | 1.8 |  |  | 93.8 | 4.28 | 52.07 | 188.15 | 0.06 | 17 | 50 | 83 | 4.44 | 0.45 | 0.32 | 31.061 | 117.721 | 261.334 | 4.6 | 3.517 | 3.2 | 3.4 | 3.3 | 3.4 | 111 | 114 | 0.94 | 0.86 | 49 | 74.48 | 58 | 36 | 77 | 62.72 | 6.1 | 6.1 | 1.78122831 | 1.926183442 | 98.338 | 98.059 | 92 | 88 | 0.02 | 0.05 | 0.05 | 0.05 | 13 | 119.7629164 | 9.84375 | 100.46875 | 1171.666667 | 12248 | no | 40.06640694 | 29 | 7.58974359 | 4.427942225 | 6.3 | 4.729022476 | 0.508894666 | 4.8 | 3.085979308 | 6.020977524 | 0.091133063 | 1.765413842 | 71.08990367 | 90 | 42 | 152.9707456 | 224 | 97 | 1.95 | 6.684210526 | 5.558157895 | 92 | 88 | 0.02 | 0.05 | 0.05 | 0.05 | 13 | 1920000 | 19.2
419 | 13 | 10M | 1920000 | sep.19 | 3 | 95 | 7 | 8 | 8 | 1.8 |  |  | 93.8 | 4.28 | 52.07 | 188.15 | 0.06 | 17 | 50 | 83 | 4.44 | 0.45 | 0.32 | 31.061 | 117.721 | 261.334 | 4.6 | 3.517 | 3.1 | 3.4 | 3.3 | 3.4 | 110 | 115 | 0.81 | 1.14 | 48.02 | 67.62 | 54 | 28 | 79 | 57.82 | 6.1 | 6.1 | 1.658384979 | 1.775700361 | 99.053 | 99.053 | 89.83 | 86 | 0.02 | 0.05 | 0.05 | 0.05 | 13 | 119.9810296 | 2.135416667 | 39.32291667 | 632.7604167 | 7844 | no | 40 | 17 | 6.544 | 4.0921225 | 6.2 | 4.646565156 | 0.710251948 | 4.2 | 2.58516289 | 5.937719547 | 0.094464113 | 1.764725567 | 72.43325071 | 111 | 46 | 157.0524079 | 223 | 108 | 0.49 | 4.754166667 | 5.91375 | 89.83 | 86 | 0.02 | 0.05 | 0.05 | 0.05 | 13 | 1920000 | 19.2
420 | 13 | 10M | 1920000 | sep.19 | 3 | 95 | 7 | 8 | 8 | 1.8 |  |  | 93.8 | 4.28 | 52.07 | 188.15 | 0.06 | 17 | 50 | 83 | 4.44 | 0.45 | 0.32 | 31.061 | 117.721 | 261.334 | 4.6 | 3.517 | 3.2 | 3.4 | 3.3 | 3.4 | 110 | 114 | 0.98 | 0.76 | 58.8 | 70.56 | 56 | 29 | 71 | 62.72 | 6.1 | 6.1 | 1.719806645 | 1.926183442 | 99.432 | 99.432 | 91.33 | 83 | 0.04 | 0.05 | 0.05 | 0.05 | 13 | 119.9914311 | 0.625 | 18.69791667 | 382.1875 | 6751 | no | 39.99611376 | 9 | 6.05 | 4.546318964 | 6.2 | 4.053095618 | 0.066279086 | 4 | 2.599325883 | 5.858359056 | 0.097455128 | 1.841587724 | 69.50878127 | 84 | 64 | 149.0117084 | 166 | 138 | 0.43 | 4.930434783 | 5.695217391 | 91.33 | 83 | 0.04 | 0.05 | 0.05 | 0.05 | 13 | 1920000 | 19.2
421 | 13 | 10M | 1920000 | sep.19 | 3 | 96 | 7 | 8 | 8 | 1.52 |  |  | 94.2 | 4.04 | 50.09 | 169.96 | 0.06 | 17 | 50 | 83 | 4.44 | 0.45 | 0.32 | 31.061 | 117.721 | 261.334 | 4.6 | 3.517 | 3.1 | 3.3 | 3.4 | 3.4 | 111 | 115 | 0.83 | 1.01 | 50.96 | 68.6 | 50 | 35 | 63 | 58.8 | 6.1 | 6.1 | 1.582073212 | 1.805796977 | 98.912 | 98.958 | 92 | 86 | 0.02 | 0.05 | 0.05 | 0.05 | 13 | 119.9511594 | 2.239583333 | 63.75 | 762.1354167 | 6816 | no | 39.99648225 | 11 | 6.613043478 | 4.801636976 | 6.4 | 3.650168512 | 0.06394887 | 3.6 | 1.477965014 | 5.80231905 | 0.133597098 | 1.900672444 | 67.85219066 | 74 | 0 | 146.5734232 | 172 | 38 | 0.4 | 3.818181818 | 5.804545455 | 92 | 86 | 0.02 | 0.05 | 0.05 | 0.05 | 13 | 1920000 | 19.2
422 | 13 | 10M | 1920000 | sep.19 | 3 | 96 | 7 | 8 | 8 | 1.52 |  |  | 94.2 | 4.04 | 50.09 | 169.96 | 0.06 | 17 | 50 | 83 | 4.44 | 0.45 | 0.32 | 31.061 | 117.721 | 261.334 | 4.6 | 3.517 | 3.3 | 3.4 | 3.4 | 3.4 | 111 | 114 | 0.76 | 0.95 | 50.96 | 70.56 | 53 | 36 | 66 | 59.78 | 6.1 | 6.1 | 1.627674146 | 1.835893593 | 99.1 | 99.053 | 93.67 | 89 | 0.03 | 0.05 | 0.05 | 0.05 | 13 | 119.9937865 | 0.78125 | 17.08333333 | 729.4791667 | 10963 | no | 40 | 13 | 7.441176471 | 4.994069457 | 6.5 | 3.655921638 | 0.060163365 | 3.7 | 1.482493321 | 5.849463936 | 0.091399956 | 1.892106857 | 68.52840606 | 75 | 64 | 151.8580588 | 169 | 137 | 1.8 | 3.894117647 | 5.691764706 | 93.67 | 89 | 0.03 | 0.05 | 0.05 | 0.05 | 13 | 1920000 | 19.2
423 | 13 | 10M | 1920000 | sep.19 | 3 | 96 | 7 | 8 | 8 | 1.52 |  |  | 94.2 | 4.04 | 50.09 | 169.96 | 0.06 | 17 | 50 | 83 | 4.44 | 0.45 | 0.32 | 31.061 | 117.721 | 261.334 | 4.6 | 3.517 | 3.1 | 3.3 | 3.3 | 3.4 | 111 | 115 | 0.89 | 0.9 | 54.88 | 70.56 | 56 | 38 | 70 | 61.74 | 6.1 | 6.1 | 1.771921997 | 1.896086826 | 98.91 | 98.864 | 91.17 | 86 | 0.04 | 0.05 | 0.05 | 0.05 | 13 | 119.9773942 | 1.666666667 | 21.25 | 679.1145833 | 5980 | no | 39.99610619 | 12 | 9.77 | 5.077158082 | 6.8 | 3.85583585 | 0.060059187 | 3.9 | 1.492218867 | 5.854686445 | 0.093038967 | 1.860088826 | 70.67081187 | 76 | 42 | 159.7736721 | 181 | 96 | 0.56 | 3.925 | 5.8095 | 91.17 | 86 | 0.04 | 0.05 | 0.05 | 0.05 | 13 | 1920000 | 19.2
424 | 13 | 10M | 1920000 | sep.19 | 3 | 96 | 7 | 8 | 8 | 1.52 |  |  | 94.2 | 4.04 | 50.09 | 169.96 | 0.06 | 17 | 50 | 83 | 4.44 | 0.45 | 0.32 | 31.061 | 117.721 | 261.334 | 4.6 | 3.517 | 3.2 | 3.3 | 3.3 | 3.4 | 111 | 115 | 0.94 | 0.92 | 60.76 | 72.52 | 57 | 36 | 71 | 65.66 | 6 | 6.1 | 1.833622853 | 2.016473291 | 99.527 | 99.527 | 92.33 | 90 | 0.03 | 0.05 | 0.05 | 0.05 | 13 | 119.9973211 | 0.572916667 | 19.11458333 | 395.6770833 | 4473 | no | 40 | 8 | 7.806666667 | 5.163756847 | 6.5 | 3.948612829 | 0.059240824 | 3.9 | 1.458261177 | 5.849098781 | 0.093500712 | 1.847299876 | 70.20021205 | 76 | 64 | 159.5161689 | 175 | 146 | 0.36 | 4.453333333 | 5.812666667 | 92.33 | 90 | 0.03 | 0.05 | 0.05 | 0.05 | 13 | 1920000 | 19.2
425 | 13 | 10M | 1920000 | sep.19 | 3 | 96 | 7 | 8 | 9 | 1.52 |  |  | 94.2 | 4.04 | 50.09 | 169.96 | 0.06 | 17 | 50 | 83 | 4.44 | 0.45 | 0.32 | 31.061 | 117.721 | 261.334 | 4.6 | 3.94 | 3.1 | 3.3 | 3.3 | 3.4 | 110 | 115 | 0.87 | 0.92 | 49 | 70.56 | 54 | 30 | 69 | 60.76 | 6 | 6.1 | 1.737116387 | 1.865990209 | 99.146 | 98.958 | 89.17 | 85 | 0.03 | 0.05 | 0.05 | 0.05 | 13 | 119.9515786 | 1.71875 | 39.16666667 | 660.2083333 | 2827 | yes | 51.73631047 | 10 | 4.1 | 4.592236632 | 10.3 | 4.583505155 | 0.448259702 | 4.9 | 1.467952364 | 5.7309385 | 0.133174335 | 1.786718806 | 72.70440811 | 97 | 46 | 163.7180946 | 272 | 137 | 0.44 | 4.041666667 | 5.745 | 89.17 | 85 | 0.03 | 0.05 | 0.05 | 0.05 | 13 | 1920000 | 19.2
426 | 13 | 10M | 1920000 | sep.19 | 3 | 97 | 7 | 8 | 9 | 1.57 |  |  | 94.1 | 4.18 | 50.8 | 175.42 | 0.06 | 17 | 50 | 83 | 4.44 | 0.45 | 0.32 | 31.061 | 117.721 | 261.334 | 4.6 | 3.94 | 3.2 | 3.4 | 3.3 | 3.4 | 110 | 114 | 0.77 | 0.76 | 56.84 | 74.48 | 57 | 36 | 71 | 66.64 | 6.1 | 6.1 | 1.750517478 | 2.046569907 | 99.194 | 99.1 | 87.5 | 82 | 0.02 | 0.05 | 0.05 | 0.05 | 13 | 119.9837977 | 0.520833333 | 15.05208333 | 394.84375 | 6154 | no | 59.98492106 | 8 | 5.586956522 | 4.816565729 | 6.1 | 4.557855362 | 0.059824225 | 4.6 | 1.407499109 | 5.617379765 | 0.093804855 | 1.78 | 72.62557891 | 81 | 66 | 160.1579979 | 176 | 144 | 0.26 | 4.876190476 | 5.52 | 87.5 | 82 | 0.02 | 0.05 | 0.05 | 0.05 | 13 | 1920000 | 19.2
427 | 13 | 10M | 1920000 | sep.19 | 3 | 97 | 7 | 8 | 9 | 1.57 |  |  | 94.1 | 4.18 | 50.8 | 175.42 | 0.06 | 17 | 50 | 83 | 4.44 | 0.45 | 0.32 | 31.061 | 117.721 | 261.334 | 4.6 | 3.94 | 3.1 | 3.3 | 3.3 | 3.4 | 112 | 116 | 1.08 | 1.08 | 60.76 | 78.4 | 58 | 43 | 74 | 69.58 | 6 | 6.1 | 1.865791675 | 2.136859756 | 99.527 | 99.574 | 91.5 | 84 | 0.02 | 0.05 | 0.05 | 0.05 | 13 | 119.9565417 | 1.71875 | 20.52083333 | 500.5729167 | 8129 | no | 59.98515376 | 11 | 6.092592593 | 5.245196235 | 6.5 | 4.452922366 | 0.064569576 | 4.4 | 1.46260437 | 5.619291171 | 0.096285371 | 1.793634749 | 72.52442707 | 80 | 46 | 156.1176053 | 178 | 100 | 0.28 | 4.725925926 | 5.454074074 | 91.5 | 84 | 0.02 | 0.05 | 0.05 | 0.05 | 13 | 1920000 | 19.2
428 | 14 | 5MG | 4800000 | sep.19 | 3 | 97 | 7 | 8 | 9 | 1.57 |  |  | 94.1 | 4.18 | 50.8 | 175.42 | 0.06 | 17 | 50 | 83 | 4.44 | 0.45 | 0.32 | 31.061 | 117.721 | 261.334 | 4.6 | 3.94 | 2.5 | 2.6 | 2.5 | 2.6 | 54.8 | 57.4 | 0.95 | 1.12 | 47.04 | 64.68 | 34 | 20 | 40 | 55.86 | 5.1 | 5.1 | 1.633186347 | 2.683229098 | 97.948 | 97.652 | 94.67 | 92 | 0.02 | 0.05 | 0.05 | 0.05 | 14 | 139.3676411 | 18.54166667 | 265.625 | 7151.666667 | 10297 | no | 60.20473594 | 26 | 20.004 | 3.444145764 | 14.7 | 11.02475685 | 0.428658193 | 11.1 | 6.901512056 | 3.613295464 | 0.024497779 | 0.746467511 | 14.96362893 | 39 | 0 | 2.922190437 | 13 | 0 | 0.22 | 4.669565217 | 3.73173913 | 94.67 | 92 | 0.02 | 0.05 | 0.05 | 0.05 | 14 | 480000 | 4.8
429 | 14 | 5MG | 4800000 | sep.19 | 3 | 97 | 7 | 8 | 9 | 1.57 |  |  | 94.1 | 4.18 | 50.8 | 175.42 | 0.06 | 17 | 50 | 83 | 4.44 | 0.45 | 0.32 | 31.061 | 117.721 | 261.334 | 4.6 | 3.94 | 2.5 | 2.6 | 2.6 | 2.6 | 55.1 | 58.2 | 0.93 | 1.27 | 47.04 | 64.68 | 30 | 21 | 38 | 55.86 | 5.1 | 5.1 | 1.441046776 | 2.683229098 | 97.689 | 97.689 | 94.33 | 91 | 0.03 | 0.05 | 0.05 | 0.05 | 14 | 139.9696085 | 7.916666667 | 175.625 | 8713.125 | 2975 | yes | 59.99306802 | 5 | 6.7 | 3.355582762 | 10.9 | 10.73466939 | 1.071200485 | 11.2 | 4.046571429 | 3.600033469 | 0.036111381 | 0.758220408 | 25.35142857 | 34 | 8 | 2.153714286 | 17 | 0 | 0.05 | 11.14 | 3.708 | 94.33 | 91 | 0.03 | 0.05 | 0.05 | 0.05 | 14 | 480000 | 4.8
430 | 14 | 5MG | 4800000 | sep.19 | 3 | 97 | 7 | 8 | 9 | 1.57 |  |  | 94.1 | 4.18 | 50.8 | 175.42 | 0.06 | 17 | 50 | 83 | 4.44 | 0.45 | 0.32 | 31.061 | 117.721 | 261.334 | 4.6 | 3.94 | 2.5 | 2.6 | 2.5 | 2.6 | 55 | 56.9 | 0.83 | 0.95 | 52.92 | 58.8 | 31 | 27 | 35 | 54.88 | 5.1 | 5.1 | 1.489081669 | 2.636154903 | 98.863 | 98.826 | 92.5 | 88 | 0.05 | 0.05 | 0.05 | 0.05 | 14 | 139.9817761 | 3.75 | 70 | 1598.541667 | 7413 | no | 59.9962629 | 10 | 5.727272727 | 3.673003988 | 6.4 | 9.36081719 | 0.05372369 | 9.4 | 4.009173042 | 3.588471431 | 0.028419632 | 0.82169217 | 31.08228878 | 41 | 6 | 2.371805307 | 19 | 0 | 0.12 | 9.086363636 | 3.678636364 | 92.5 | 88 | 0.05 | 0.05 | 0.05 | 0.05 | 14 | 480000 | 4.8
434 | 21 | 5MG | 240000 | okt.19 | 3 | 124 | 7 | 8 | 9 | 1.57 |  |  | 94.2 | 3.46 | 42.72 | 153.24 | 0.06 | 17 | 50 | 83 | 4.44 | 0.45 | 0.32 | 31.061 | 117.721 | 261.334 | 4.6 | 3.94 | 3.2 | 3.3 | 3.3 | 3.3 | 110 | 114 | 0.63 | 0.73 | 50.96 | 60.76 | 42 | 35 | 51 | 56.84 | 6.1 | 6.1 | 1.328941498 | 1.798500827 | 98.113 | 98.485 | 90.67 | 84 | 0.02 | 0.05 | 0.05 | 0.05 | 21 | 99.92361111 | 2.5 | 73.75 | 759.5833333 | 1816 | no | 49.96184971 | 7 | 7.590909091 | 3.56206089 | 6.1 | 4.763466042 | 0.050089492 | 4.8 | 0 | 5.404730679 | 0.068323485 | 1.935163934 | 49.27400468 | 63 | 36 | 6.421545667 | 11 | 1 | 0.23 | 5.18 | 5.377 | 90.67 | 84 | 0.02 | 0.05 | 0.05 | 0.05 | 21 | 240000 | 2.4
435 | 21 | 5MG | 240000 | okt.19 | 3 | 124 | 7 | 8 | 9 | 1.57 |  |  | 94.2 | 3.46 | 42.72 | 153.24 | 0.06 | 17 | 50 | 83 | 4.44 | 0.45 | 0.32 | 31.061 | 117.721 | 261.334 | 4.6 | 3.94 | 3.2 | 3.3 | 3.3 | 3.4 | 111 | 113 | 0.56 | 0.54 | 49 | 60.76 | 41 | 34 | 49 | 57.82 | 6.1 | 6.1 | 1.297300034 | 1.775700361 | 97.727 | 97.727 | 87.17 | 85 | 0.03 | 0.05 | 0.05 | 0.05 | 21 | 99.92632794 | 5.833333333 | 118.3333333 | 1470.833333 | 3511 | no | 49.96193772 | 11 | 3.858823529 | 3.706470588 | 6.5 | 4.657764706 | 0.051522782 | 4.7 | 0 | 5.378623529 | 0.078760192 | 1.942917647 | 47.15764706 | 59 | 33 | 0.144705882 | 10 | 0 | 0.12 | 4.6375 | 5.30375 | 87.17 | 85 | 0.03 | 0.05 | 0.05 | 0.05 | 21 | 240000 | 2.4
436 | 21 | 5MG | 240000 | okt.19 | 3 | 125 | 7 | 8 | 9 | 1.57 | 0.38 |  | 94.2 | 3.46 | 42.72 | 153.24 | 0.06 | 17 | 50 | 83 | 4.44 | 0.45 | 0.32 | 31.061 | 117.721 | 261.334 | 4.6 | 3.94 | 3.2 | 3.3 | 3.3 | 3.4 | 111 | 113 | 0.72 | 0.58 | 50.96 | 60.76 | 39 | 33 | 45 | 55.86 | 6.1 | 6.1 | 1.234017105 | 1.715507128 | 97.727 | 97.727 | 97.17 | 94 | 0.02 | 0.05 | 0.05 | 0.05 | 21 | 99.99606481 | 5.833333333 | 68.75 | 1442.5 | 3411 | no | 49.96184971 | 9 | 6.676470588 | 3.714858491 | 5.8 | 4.257311321 | 0.051364726 | 4.3 | 0 | 5.396332547 | 0.074481238 | 2.003183962 | 46.31839623 | 57 | 34 | 5.696933962 | 9 | 1 | 0.04 | 4.46875 | 5.316875 | 97.17 | 94 | 0.02 | 0.05 | 0.05 | 0.05 | 21 | 240000 | 2.4
437 | 21 | 5MG | 240000 | okt.19 | 3 | 138 | 7 | 8 | 9 | 1.57 | 0.33 |  | 94.2 | 3.46 | 42.72 | 153.24 | 0.06 | 17 | 50 | 83 | 4.44 | 0.45 | 0.32 | 31.061 | 117.721 | 261.334 | 4.6 | 3.94 | 3.3 | 3.3 | 3.3 | 3.4 | 111 | 114 | 0.57 | 0.74 | 57.82 | 64.68 | 38 | 32 | 44 | 61.74 | 6.1 | 6.1 | 1.202375641 | 1.896086826 | 97.736 | 98.106 | 89.67 | 88 | 0.04 | 0.05 | 0.05 | 0.05 | 21 | 99.9202781 | 3.333333333 | 95.83333333 | 1277.083333 | 3060 | no | 49.96296296 | 8 | 6.693333333 | 3.727679623 | 5.9 | 4.053003534 | 0.050174706 | 4.1 | 0 | 5.39254417 | 0.069923346 | 2.028716137 | 49.57714959 | 65 | 34 | 0.694935218 | 7 | 0 | 0.06 | 4.271428571 | 5.343571429 | 89.67 | 88 | 0.04 | 0.05 | 0.05 | 0.05 | 21 | 240000 | 2.4
438 | 21 | 5MG | 240000 | okt.19 | 3 | 138 | 7 | 8 | 9 | 1.57 | 0.33 |  | 94.2 | 3.46 | 42.72 | 153.24 | 0.06 | 17 | 50 | 83 | 4.44 | 0.45 | 0.32 | 31.061 | 117.721 | 261.334 | 4.6 | 3.94 | 3.3 | 3.4 | 3.3 | 3.4 | 111 | 114 | 0.7 | 0.72 | 46.06 | 51.94 | 36 | 28 | 44 | 49.98 | 6.1 | 6.1 | 1.105589986 | 1.53492743 | 98.113 | 98.485 | 99 | 97 | 0.02 | 0.05 | 0.05 | 0.05 | 21 | 99.95429234 | 2.5 | 107.5 | 352.9166667 | 830 | no | 50 | 4 | 3.214285714 | 3.619064327 | 5.8 | 3.956608187 | 0.051671859 | 4 | 0 | 5.400561404 | 0.064691038 | 2 | 46.22105263 | 58 | 30 | 8.595321637 | 13 | 0 | 0.24 | 4.042857143 | 5.422857143 | 99 | 97 | 0.02 | 0.05 | 0.05 | 0.05 | 21 | 240000 | 2.4
439 | 21 | 5MG | 240000 | okt.19 | 3 | 138 | 7 | 8 | 9 | 1.57 | 0.33 |  | 94.2 | 3.46 | 42.72 | 153.24 | 0.06 | 17 | 50 | 83 | 4.44 | 0.45 | 0.32 | 31.061 | 117.721 | 261.334 | 4.6 | 3.94 | 3.2 | 3.3 | 3.3 | 3.4 | 110 | 113 | 0.61 | 0.62 | 46.06 | 63.7 | 40 | 35 | 50 | 54.88 | 6.1 | 6.1 | 1.26565857 | 1.685410512 | 98.113 | 98.485 | 93 | 86 | 0.02 | 0.05 | 0.05 | 0.05 | 21 | 100 | 2.916666667 | 117.5 | 659.1666667 | 1555 | no | 50 | 4 | 7.2 | 3.662165308 | 6.8 | 4.355995343 | 0.055644392 | 4.4 | 0 | 5.332037253 | 0.067543777 | 1.948963912 | 45.00814901 | 57 | 32 | 7.974388824 | 11 | 4 | 0.08 | 4.344444444 | 5.361111111 | 93 | 86 | 0.02 | 0.05 | 0.05 | 0.05 | 21 | 240000 | 2.4
440 | 21 | 5MG | 240000 | okt.19 | 3 | 139 | 7 | 8 | 9 | 1.57 | 0.39 |  | 94.2 | 3.46 | 42.72 | 153.24 | 0.06 | 17 | 50 | 83 | 4.44 | 0.45 | 0.32 | 31.061 | 117.721 | 261.334 | 4.6 | 3.94 | 3.2 | 3.3 | 3.3 | 3.3 | 111 | 113 | 0.54 | 0.7 | 55.86 | 64.68 | 44 | 37 | 55 | 60.76 | 6.1 | 6.1 | 1.392224427 | 1.922535367 | 97.358 | 97.727 | 91.5 | 84 | 0.02 | 0.05 | 0.05 | 0.05 | 21 | 100 | 2.083333333 | 152.5 | 573.3333333 | 1358 | no | 50.08158508 | 4 | 6.788888889 | 3.691755006 | 5.8 | 4.758657244 | 0.053628584 | 4.8 | 0 | 5.366277974 | 0.047531499 | 1.92 | 42.97879859 | 56 | 28 | 7.424028269 | 12 | 3 | 0.63 | 5.0375 | 5.44875 | 91.5 | 84 | 0.02 | 0.05 | 0.05 | 0.05 | 21 | 240000 | 2.4
441 | 21 | 5MG | 240000 | okt.19 | 3 | 139 | 7 | 8 | 9 | 1.57 | 0.39 |  | 94.2 | 3.46 | 42.72 | 153.24 | 0.06 | 17 | 50 | 83 | 4.44 | 0.45 | 0.32 | 31.061 | 117.721 | 261.334 | 4.6 | 3.94 | 3.2 | 3.3 | 3.3 | 3.3 | 111 | 113 | 0.62 | 0.7 | 53.9 | 68.6 | 44 | 36 | 57 | 59.78 | 6.1 | 6.1 | 1.392224427 | 1.891526732 | 99.242 | 99.242 | 93.33 | 91 | 0.02 | 0.05 | 0.05 | 0.05 | 21 | 100 | 2.916666667 | 121.25 | 1088.333333 | 2605 | no | 49.92571429 | 8 | 7.653333333 | 3.704534884 | 6.2 | 4.763604651 | 0.052090474 | 4.8 | 0 | 5.344883721 | 0.07538252 | 1.941081395 | 43.18255814 | 58 | 28 | 0 | 0 | 0 | 0.08 | 5.038461538 | 5.346923077 | 93.33 | 91 | 0.02 | 0.05 | 0.05 | 0.05 | 21 | 240000 | 2.4
442 | 21 | 5MG | 240000 | okt.19 | 3 | 140 | 8 | 8 | 9 | 1.57 | 0.39 |  | 94.2 | 3.46 | 42.72 | 153.24 | 0.06 | 17 | 50 | 83 | 4.542 | 0.45 | 0.32 | 32.585 | 118.459 | 256.349 | 4.6 | 3.94 | 3.2 | 3.3 | 3.3 | 3.4 | 110 | 113 | 0.49 | 0.6 | 52.92 | 66.64 | 45 | 35 | 58 | 60.76 | 6.1 | 6.1 | 1.423865891 | 1.865990209 | 98.113 | 98.485 | 90.5 | 85 | 0.02 | 0.05 | 0.05 | 0.05 | 21 | 99.9198146 | 4.166666667 | 198.3333333 | 782.0833333 | 1841 | no | 49.96296296 | 5 | 9.5 | 3.57236534 | 6.3 | 4.76147541 | 0.052627793 | 4.8 | 0 | 5.356744731 | 0.073021784 | 1.94 | 42.40515222 | 57 | 29 | 0.016393443 | 5 | 0 | 0.09 | 4.466666667 | 5.371111111 | 90.5 | 85 | 0.02 | 0.05 | 0.05 | 0.05 | 21 | 240000 | 2.4
433 | 21 | 5MG | 240000 | okt.19 | 3 | 156 | 7 | 8 | 9 | 1.57 | 0.3 |  | 94.2 | 3.46 | 42.72 | 153.24 | 0.06 | 17 | 50 | 83 | 4.44 | 0.45 | 0.32 | 31.061 | 117.721 | 261.334 | 4.6 | 3.94 | 3.2 | 3.3 | 3.3 | 3.3 | 110 | 113 | 0.61 | 0.75 | 52.92 | 64.68 | 42 | 36 | 49 | 59.78 | 6.1 | 6.1 | 1.328941498 | 1.891526732 | 96.604 | 96.97 | 93.17 | 89 | 0.02 | 0.05 | 0.05 | 0.05 | 21 | 99.98896714 | 7.916666667 | 142.5 | 1477.083333 | 3474 | no | 49.96131301 | 15 | 5.74375 | 3.49307049 | 6.1 | 4.859737157 | 0.052373591 | 4.9 | 0 | 5.431290323 | 0.064755765 | 1.92 | 67.84587814 | 85 | 10 | 9.021505376 | 12 | 0 | 0.28 | 5.573333333 | 5.509333333 | 93.17 | 89 | 0.02 | 0.05 | 0.05 | 0.05 | 21 | 240000 | 2.4
431 | 11 | 5MG | 480000 | okt.19 | 5 | 80 | 8 | 8 | 9 | 1.1 | 0.2 | 0.08 | 94.9 | 1.67 | 34.78 | 153.9 | 0.06 | 17 | 50 | 83 | 4.542 | 0.45 | 0.32 | 32.585 | 118.459 | 256.349 | 4.6 | 3.94 | 2.6 | 2.6 | 2.6 | 2.7 | 54.9 | 56.6 | 1.13 | 0.77 | 41.16 | 49.98 | 37 | 31 | 47 | 45.08 | 5.1 | 5.1 | 1.777291024 | 2.085212476 | 95.817 | 95.455 | 93 | 90 | 0.03 | 0.24 | 0.05 | 0.11 | 11 | 79.9616 | 13.75 | 160.8333333 | 2032.5 | 7924 | no | 59.95956747 | 19 | 10.80952381 | 4.378848921 | 83 | 4.281342926 | 0.07133307 | 4.3 | 0.023021583 | 3.386834532 | 0.066447806 | 0.530220624 | 47.78417266 | 57 | 44 | 155.964988 | 217 | 119 | 0.55 | 3.3325 | 3.64425 | 93 | 90 | 0.03 | 0.24 | 0.05 | 0.11 | 11 | 480000 | 4.8
432 | 11 | 5MG | 480000 | okt.19 | 5 | 80 | 8 | 8 | 9 | 1.1 | 0.2 | 0.08 | 94.9 | 1.67 | 34.78 | 153.9 | 0.06 | 17 | 50 | 83 | 4.542 | 0.45 | 0.32 | 32.585 | 118.459 | 256.349 | 4.6 | 3.94 | 2.5 | 2.6 | 2.6 | 2.6 | 54.9 | 57.2 | 1.04 | 1.09 | 47.04 | 56.84 | 40 | 34 | 50 | 50.96 | 5.1 | 5.1 | 1.921395702 | 2.447858124 | 98.113 | 98.485 | 96.5 | 94 | 0.04 | 0.3 | 0.05 | 0.11 | 11 | 99.96002317 | 1.25 | 54.58333333 | 373.9583333 | 1754 | no | 60 | 5 | 7.59 | 4.357983683 | 8.2 | 4.457634033 | 0.05262771 | 4.5 | 5.83e-05 | 3.388065268 | 0.076592811 | 0.547162005 | 54.05769231 | 56 | 52 | 162.97669 | 211 | 149 | 0.15 | 4.35 | 3.422 | 96.5 | 94 | 0.04 | 0.3 | 0.05 | 0.11 | 11 | 480000 | 4.8
443 | 1 | 5MG | 240000 | okt.19 | 1 | 64 | 8 | 9 | 9 | 1.43 | 0.06 | 0.05 | 94.7 | 2.07 | 32.76 | 119.83 | 0.05 | 19 | 53 | 86 | 4.542 | 0.45 | 0.32 | 32.585 | 118.459 | 256.349 | 4.6 | 3.94 | 3.2 | 3.3 | 3.3 | 3.4 | 109 | 114 | 1.21 | 1.07 | 54.88 | 68.6 | 54 | 41 | 64 | 63.7 | 6.1 | 6.1 | 1.708639069 | 1.956280058 | 92.776 | 92.424 | 94.5 | 90 | 0.03 | 0.05 | 0.05 | 0.05 | 1 | 99.89950617 | 9.166666667 | 205.4166667 | 2112.5 | 4525 | no | 49.84501845 | 18 | 6.042857143 | 4.070075758 | 5.8 | 5.051515152 | 0.061153904 | 5.1 | 0.49760101 | 5.298308081 | 0.049997887 | 1.881641414 | 110.3989899 | 145 | 53 | 207.3207071 | 264 | 117 | 1.18 | 5.911111111 | 4.764444444 | 94.5 | 90 | 0.03 | 0.05 | 0.05 | 0.05 | 1 | 240000 | 2.4
444 | 1 | 5MG | 240000 | okt.19 | 1 | 64 | 8 | 9 | 9 | 1.43 | 0.06 | 0.05 | 94.7 | 2.07 | 32.76 | 119.83 | 0.05 | 19 | 53 | 86 | 4.542 | 0.45 | 0.32 | 32.585 | 118.459 | 256.349 | 4.6 | 3.94 | 3.3 | 3.3 | 3.4 | 3.4 | 110 | 115 | 0.86 | 0.94 | 56.84 | 70.56 | 55 | 46 | 67 | 63.7 | 6.1 | 6.1 | 1.740280533 | 1.956280058 | 98.473 | 97.727 | 98.83 | 93 | 0.03 | 0.05 | 0.05 | 0.05 | 1 | 99.91320755 | 5.416666667 | 117.9166667 | 905.8333333 | 1997 | no | 49.96113074 | 10 | 4.809090909 | 4.010143198 | 6.4 | 4.955727924 | 0.057293664 | 5 | 0.505369928 | 5.312732697 | 0.033601824 | 1.9 | 111.2673031 | 150 | 89 | 202.8102625 | 258 | 181 | 0.12 | 4.87 | 5.321 | 98.83 | 93 | 0.03 | 0.05 | 0.05 | 0.05 | 1 | 240000 | 2.4
445 | 1 | 5MG | 240000 | okt.19 | 1 | 64 | 8 | 9 | 9 | 1.43 | 0.06 | 0.05 | 94.7 | 2.07 | 32.76 | 119.83 | 0.05 | 19 | 53 | 86 | 4.542 | 0.45 | 0.32 | 32.585 | 118.459 | 256.349 | 4.6 | 3.94 | 3.3 | 3.4 | 3.3 | 3.4 | 111 | 114 | 0.89 | 0.62 | 58.8 | 70.56 | 54 | 44 | 62 | 62.72 | 6.1 | 6.1 | 1.658384979 | 1.926183442 | 97.736 | 98.106 | 96.83 | 92 | 0.03 | 0.05 | 0.05 | 0.05 | 1 | 99.99035294 | 2.5 | 103.75 | 567.9166667 | 1075 | no | 49.96122209 | 7 | 5.76 | 3.998216409 | 6 | 4.861831153 | 0.05525676 | 4.9 | 0.413793103 | 5.294482759 | 0.030284367 | 1.9 | 107.725327 | 129 | 91 | 190.1486326 | 205 | 172 | 0.08 | 4.722222222 | 5.342222222 | 96.83 | 92 | 0.03 | 0.05 | 0.05 | 0.05 | 1 | 240000 | 2.4
447 | 1 | 5MG | 240000 | okt.19 | 1 | 64 | 8 | 9 | 9 | 1.43 | 0.06 | 0.05 | 94.7 | 2.07 | 32.76 | 119.83 | 0.05 | 19 | 53 | 86 | 4.542 | 0.45 | 0.32 | 32.585 | 118.459 | 256.349 | 4.6 | 3.94 | 3.3 | 3.4 | 3.3 | 3.4 | 111 | 114 | 0.89 | 0.72 | 60.76 | 72.52 | 54 | 46 | 64 | 65.66 | 6.1 | 6.1 | 1.658384979 | 2.016473291 | 96.981 | 97.348 | 97.83 | 96 | 0.03 | 0.05 | 0.05 | 0.05 | 1 | 99.87876631 | 6.25 | 96.66666667 | 982.5 | 1891 | no | 49.96090047 | 8 | 7.191666667 | 3.977524038 | 6 | 4.857091346 | 0.058027765 | 4.9 | 0.329927885 | 5.334495192 | 0.033410044 | 1.902668269 | 109.6586538 | 130 | 93 | 185.4411058 | 202 | 170 | 0.16 | 4.818181818 | 5.364545455 | 97.83 | 96 | 0.03 | 0.05 | 0.05 | 0.05 | 1 | 240000 | 2.4
452 | 1 | 5MG | 240000 | okt.19 | 1 | 64 | 8 | 9 | 9 | 1.43 | 0.06 | 0.05 | 94.7 | 2.07 | 32.76 | 119.83 | 0.05 | 19 | 53 | 86 | 4.542 | 0.45 | 0.32 | 32.585 | 118.459 | 256.349 | 4.6 | 3.94 | 3.3 | 3.4 | 3.3 | 3.4 | 110 | 113 | 0.74 | 0.71 | 60.76 | 68.6 | 52 | 41 | 60 | 62.72 | 6.1 | 6.1 | 1.596963313 | 1.926183442 | 98.106 | 98.106 | 92.17 | 86 | 0.05 | 0.05 | 0.05 | 0.05 | 1 | 99.79495897 | 7.5 | 151.6666667 | 785.4166667 | 1515 | no | 50 | 5 | 3.06 | 3.844958482 | 5.8 | 4.562158956 | 0.055170549 | 4.6 | 0.307236062 | 5.275361803 | 0.029796711 | 1.93 | 111.9003559 | 136 | 55 | 180.7034401 | 201 | 88 | 0.22 | 4.69 | 5.296 | 92.17 | 86 | 0.05 | 0.05 | 0.05 | 0.05 | 1 | 240000 | 2.4
453 | 1 | 5MG | 240000 | okt.19 | 1 | 64 | 8 | 9 | 9 | 1.43 | 0.06 | 0.05 | 94.7 | 2.07 | 32.76 | 119.83 | 0.05 | 19 | 53 | 86 | 4.542 | 0.45 | 0.32 | 32.585 | 118.459 | 256.349 | 4.6 | 3.94 | 3.3 | 3.4 | 3.4 | 3.4 | 110 | 113 | 0.89 | 0.81 | 54.88 | 66.64 | 51 | 38 | 59 | 59.78 | 6.1 | 6 | 1.56625248 | 1.86649182 | 96.617 | 97.348 | 93.5 | 86 | 0.05 | 0.05 | 0.05 | 0.05 | 1 | 99.98804734 | 4.166666667 | 109.1666667 | 594.1666667 | 1161 | no | 49.96217494 | 6 | 4.7125 | 3.905131265 | 5.5 | 4.44797136 | 0.055428722 | 4.4 | 0.31026253 | 5.263377088 | 0.032368525 | 1.947374702 | 110.4809069 | 133 | 64 | 174.826969 | 196 | 95 | 0.12 | 4.442857143 | 5.278571429 | 93.5 | 86 | 0.05 | 0.05 | 0.05 | 0.05 | 1 | 240000 | 2.4
454 | 16 | 5MG | 4800000 | okt.19 | 4 | 19 | 8 | 9 | 9 | 0 | 0.08 | 0 | 94.5 | 4.68 | 47.82 | 137.589 | 0.05 | 19 | 53 | 86 | 4.542 | 0.45 | 0.32 | 32.585 | 118.459 | 256.349 | 4.6 | 3.94 | 2.5 | 2.6 | 2.6 | 2.6 | 219 | 228 | 0.87 | 0.76 | 17 | 41 | 30 | 39.2 | 60.76 | 53.9 | 5.1 | 5.2 | 1.441046776 | 2.539290695 | 97.917 | 98.636 | 90.83 | 88 | 0.07 | 0.1 | 0.05 | 0.05 | 16 | 99.99239988 | 9.375 | 487.5 | 4188.958333 | 12955 | yes | 59.99299024 | 20 | 18.18039216 | 3.880665573 | 14 | 8.188953386 | 0.099246256 | 8.2 | 3.417566696 | 3.638956904 | 0.053705838 | 0.814450894 | 14.93356787 | 39 | 8 | 478.0846673 | 588 | 52 | 0.24 | 5.944 | 3.8026 | 90.83 | 88 | 0.07 | 0.1 | 0.05 | 0.05 | 16 | 480000 | 4.8
456 | 14 | 5MG | 4800000 | okt.19 | 3 | 99 | 8 | 9 | 9 | 1.35 |  |  | 94.4 | 3.48 | 48.27 | 172.44 | 0.05 | 19 | 53 | 86 | 4.542 | 0.45 | 0.32 | 32.585 | 118.459 | 256.349 | 4.6 | 3.94 | 2.5 | 2.6 | 2.6 | 2.6 | 54.4 | 56.7 | 0.78 | 1.14 | 50.96 | 60.76 | 35 | 29 | 46 | 54.88 | 5.1 | 5.1 | 1.681221239 | 2.636154903 | 98.938 | 98.826 | 94.5 | 88 | 0.04 | 0.05 | 0.05 | 0.05 | 14 | 99.98622737 | 5.625 | 63.75 | 1697.916667 | 7562 | no | 60.00896339 | 14 | 5.236666667 | 3.756935456 | 6.9 | 8.559297918 | 0.062772591 | 8.6 | 1.930742317 | 3.715682547 | 0.030349354 | 0.8 | 14.81439151 | 36 | 9 | 450.1958132 | 519 | 78 | 0.33 | 6.93 | 3.695333333 | 94.5 | 88 | 0.04 | 0.05 | 0.05 | 0.05 | 14 | 480000 | 4.8
457 | 12 | 10M | 1920000 | okt.19 | 5 | 80 | 8 | 9 | 9 | 1.1 | 0.2 | 0.08 | 94.9 | 1.67 | 34.78 | 153.9 | 0.05 | 19 | 53 | 86 | 4.542 | 0.45 | 0.32 | 32.585 | 118.459 | 256.349 | 4.6 | 3.94 | 2.8 | 2.9 | 2.8 | 2.9 | 109 | 115 | 1.47 | 1.28 | 53.9 | 67.62 | 50 | 38 | 65 | 62.72 | 7 | 7.1 | 1.568824323 | 1.940215861 | 97.538 | 97.538 | 95.5 | 92 | 0 | 0.24 | 0.05 | 0.1 | 12 | 116.8522684 | 4.947916667 | 44.58333333 | 1789.0625 | 22974 | no | 69.30976199 | 29 | 9.756756757 | 5.659119497 | 7.7 | 7.90113557 | 0.404189708 | 8 | 3.099772886 | 3.877250175 | 0.142759625 | 0.958591894 | 62.97938505 | 72 | 38 | 123.0174703 | 163 | 78 | 0.7 | 5.839726027 | 3.91739726 | 95.5 | 92 | 0 | 0.24 | 0.05 | 0.1 | 12 | 1920000 | 19.2
458 | 12 | 10M | 1920000 | okt.19 | 5 | 80 | 8 | 9 | 9 | 1.1 | 0.2 | 0.08 | 94.9 | 1.67 | 34.78 | 153.9 | 0.05 | 19 | 53 | 86 | 4.542 | 0.45 | 0.32 | 32.585 | 118.459 | 256.349 | 4.6 | 3.94 | 2.6 | 2.7 | 2.8 | 2.9 | 112 | 116 | 1.75 | 1.35 | 58.8 | 74.48 | 52 | 36 | 66 | 65.66 | 7 | 7 | 1.752434873 | 2.060180101 | 99.244 | 99.479 | 90.5 | 84 | 0 | 0.29 | 0.06 | 0.1 | 12 | 119.890763 | 4.6875 | 18.33333333 | 467.6041667 | 3828 | no | 89.97174642 | 11 | 7.15625 | 6.829821144 | 8.5 | 7.858916239 | 0.142487247 | 7.9 | 3.873171596 | 3.763458474 | 0.081280441 | 0.974770675 | 70.8052063 | 75 | 40 | 121.7892686 | 149 | 83 | 0.25 | 8.533333333 | 3.658 | 90.5 | 84 | 0 | 0.29 | 0.06 | 0.1 | 12 | 1920000 | 19.2
459 | 12 | 10M | 1920000 | okt.19 | 5 | 81 | 8 | 9 | 9 | 1.51 | 0.18 | 0.07 | 94.6 | 1.48 | 24.9 | 135 | 0.05 | 19 | 53 | 86 | 4.542 | 0.45 | 0.32 | 32.585 | 118.459 | 256.349 | 4.6 | 3.94 | 2.7 | 2.8 | 2.8 | 2.9 | 110 | 116 | 1.59 | 1.36 | 60.76 | 82.32 | 53 | 31 | 67 | 71.54 | 7.1 | 7 | 1.698086609 | 2.244673841 | 98.39 | 98.39 | 91 | 89 | 0 | 0.27 | 0.06 | 0.09 | 12 | 119.926207 | 6.25 | 60.05208333 | 1047.083333 | 10479 | no | 89.98506685 | 16 | 4.86446281 | 5.076551969 | 6.6 | 9.074667376 | 1.074369317 | 9.6 | 6.74463367 | 3.801779315 | 0.080953611 | 0.886860032 | 65.3425581 | 71 | 40 | 137.8470818 | 205 | 86 | 0.55 | 7.616528926 | 3.950247934 | 91 | 89 | 0 | 0.27 | 0.06 | 0.09 | 12 | 1920000 | 19.2
460 | 12 | 10M | 1920000 | okt.19 | 5 | 81 | 8 | 9 | 9 | 1.51 | 0.18 | 0.07 | 94.6 | 1.48 | 24.9 | 135 | 0.05 | 19 | 53 | 86 | 4.542 | 0.45 | 0.32 | 32.585 | 118.459 | 256.349 | 4.6 | 3.94 | 2.7 | 2.8 | 2.9 | 2.9 | 111 | 117 | 1.51 | 1.44 | 55.86 | 71.54 | 48 | 34 | 61 | 62.72 | 7 | 7.1 | 1.559859613 | 1.940215861 | 98.439 | 98.532 | 90.83 | 87 | 0 | 0.27 | 0.05 | 0.09 | 12 | 119.9245971 | 4.0625 | 25.20833333 | 1022.8125 | 15571 | no | 50.07084662 | 18 | 5.325531915 | 5.98492588 | 7.7 | 6.955625 | 0.171032612 | 6.9 | 5.077642857 | 3.900701786 | 0.075828863 | 1.0414 | 68.2975 | 85 | 36 | 126.0989286 | 155 | 79 | 0.29 | 7.623404255 | 3.804893617 | 90.83 | 87 | 0 | 0.27 | 0.05 | 0.09 | 12 | 1920000 | 19.2
461 | 12 | 10M | 1920000 | okt.19 | 5 | 81 | 8 | 9 | 9 | 1.51 | 0.18 | 0.07 | 94.6 | 1.48 | 24.9 | 135 | 0.05 | 19 | 53 | 86 | 4.542 | 0.45 | 0.32 | 32.585 | 118.459 | 256.349 | 4.6 | 3.94 | 2.6 | 2.8 | 2.9 | 2.9 | 112 | 119 | 1.51 | 1.57 | 58.8 | 72.52 | 55 | 38 | 69 | 67.62 | 7 | 7.1 | 1.787339139 | 2.091795226 | 98.768 | 98.722 | 91.83 | 89 | 0 | 0.22 | 0.05 | 0.09 | 12 | 119.9784119 | 1.875 | 22.23958333 | 772.7604167 | 11169 | no | 49.98866052 | 11 | 7.858333333 | 5.904083452 | 7.3 | 7.56196505 | 0.198898853 | 7.5 | 5.17457204 | 3.912631954 | 0.078258365 | 1.009561341 | 70.19026391 | 81 | 44 | 133.3514622 | 173 | 87 | 0.62 | 7.291176471 | 3.855294118 | 91.83 | 89 | 0 | 0.22 | 0.05 | 0.09 | 12 | 1920000 | 19.2
462 | 23 | 20M | 960000 | okt.19 | 5 | 77 | 8 | 9 | 9 | 0.77 | 0.17 | 0.05 | 95.3 | 1.35 | 30.19 | 153.069 | 0.05 | 19 | 53 | 86 | 4.542 | 0.45 | 0.32 | 32.585 | 118.459 | 256.349 | 4.6 | 3.94 | 4 | 4 | 4 | 4.1 | 223 | 229 | 0.83 | 0.75 | 70.56 | 86.24 | 54 | 40 | 68 | 79.38 | 8.1 | 8.1 | 1.061571125 | 1.522448346 | 98.343 | 98.343 | 86.17 | 80 | 0 | 0.25 | 0.05 | 0.08 | 23 | 119.9575978 | 4.895833333 | 61.875 | 1145.3125 | 10717 | no | 79.93946731 | 25 | 7.115789474 | 2.902173151 | 4.1 | 6.953137049 | 0.096037232 | 7 | 0.048720645 | 6.110063091 | 0.084806083 | 1.824942166 | 66.00175254 | 73 | 45 | 232.9901858 | 297 | 136 | 0.88 | 6.1 | 6.188888889 | 86.17 | 80 | 0 | 0.25 | 0.05 | 0.08 | 23 | 960000 | 9.6
463 | 23 | 20M | 960000 | okt.19 | 5 | 81 | 8 | 9 | 9 | 1.51 | 0.18 | 0.07 | 94.6 | 1.48 | 24.9 | 135 | 0.05 | 19 | 53 | 86 | 4.542 | 0.45 | 0.32 | 32.585 | 118.459 | 256.349 | 4.6 | 3.94 | 4 | 4 | 4.1 | 4.1 | 222 | 230 | 0.79 | 0.87 | 76.44 | 96.04 | 56 | 43 | 70 | 83.3 | 8.1 | 8 | 1.100888574 | 1.617601367 | 98.341 | 98.248 | 90.67 | 86 | 0 | 0.25 | 0.05 | 0.08 | 23 | 119.9285367 | 3.854166667 | 33.4375 | 990.2083333 | 9340 | no | 79.93817298 | 15 | 4.121875 | 3.01369863 | 4.3 | 6.759135629 | 0.094296905 | 6.8 | 0 | 6.169799719 | 0.074702423 | 1.889321855 | 65.93745608 | 77 | 63 | 204.40513 | 238 | 98 | 0.76 | 7.141935484 | 6.032258065 | 90.67 | 86 | 0 | 0.25 | 0.05 | 0.08 | 23 | 960000 | 9.6
464 | 23 | 20M | 960000 | okt.19 | 5 | 82 | 8 | 9 | 9 | 0.59 | 0.16 | 0.05 | 95.5 | 1.36 | 27.48 | 156.908 | 0.05 | 19 | 53 | 86 | 4.542 | 0.45 | 0.32 | 32.585 | 118.459 | 256.349 | 4.6 | 3.94 | 4 | 4.1 | 4.1 | 4.1 | 224 | 233 | 0.93 | 0.99 | 82.32 | 101.92 | 54 | 43 | 65 | 91.14 | 8.1 | 8.1 | 1.035679147 | 1.747996249 | 99.051 | 98.864 | 89.5 | 81 | 0 | 0.2 | 0.05 | 0.07 | 23 | 119.929627 | 2.5 | 41.66666667 | 1109.583333 | 10523 | no | 79.98675497 | 17 | 5.681578947 | 3.352666902 | 5.1 | 5.954044507 | 0.112835586 | 6 | 0 | 6.266026139 | 0.097502368 | 1.989713882 | 66.35605793 | 74 | 63 | 194.1487107 | 243 | 175 | 0.32 | 7.239473684 | 6.158157895 | 89.5 | 81 | 0 | 0.2 | 0.05 | 0.07 | 23 | 960000 | 9.6
465 | 23 | 20M | 960000 | okt.19 | 5 | 82 | 8 | 9 | 9 | 0.59 | 0.16 | 0.05 | 95.5 | 1.36 | 27.48 | 156.908 | 0.05 | 19 | 53 | 86 | 4.542 | 0.45 | 0.32 | 32.585 | 118.459 | 256.349 | 4.6 | 3.94 | 4 | 4.1 | 4.1 | 4.2 | 224 | 232 | 0.97 | 0.88 | 72.52 | 101.92 | 51 | 36 | 65 | 84.28 | 8.1 | 8.1 | 0.978141416 | 1.57794029 | 98.72 | 98.58 | 89.17 | 81 | 0 | 0.19 | 0.05 | 0.07 | 23 | 119.9640223 | 3.333333333 | 42.91666667 | 1007.5 | 9522 | no | 79.98121086 | 17 | 4.95625 | 3.393947924 | 5 | 5.756579873 | 0.124253429 | 5.8 | 0 | 6.249623505 | 0.090173865 | 1.999232935 | 67.44757213 | 80 | 63 | 185.9926108 | 232 | 166 | 0.3 | 6.196875 | 6.156875 | 89.17 | 81 | 0 | 0.19 | 0.05 | 0.07 | 23 | 960000 | 9.6
466 | 23 | 20M | 960000 | okt.19 | 5 | 82 | 8 | 9 | 9 | 0.59 | 0.16 | 0.05 | 95.5 | 1.36 | 27.48 | 156.908 | 0.05 | 19 | 53 | 86 | 4.542 | 0.45 | 0.32 | 32.585 | 118.459 | 256.349 | 4.6 | 3.94 | 4.1 | 4.1 | 4.2 | 4.2 | 222 | 230 | 1.02 | 1.12 | 66.64 | 94.08 | 49 | 39 | 59 | 77.42 | 8.1 | 8.1 | 0.939782929 | 1.44950329 | 98.72 | 98.627 | 87.83 | 83 | 0 | 0.18 | 0.05 | 0.06 | 23 | 119.973419 | 1.666666667 | 40.20833333 | 882.7083333 | 8437 | no | 79.94166667 | 13 | 5.334482759 | 3.248614521 | 4.7 | 5.255664679 | 0.101074951 | 5.3 | 0 | 6.191473167 | 0.089714582 | 2.049298492 | 70.49070502 | 78 | 49 | 182.6373202 | 235 | 113 | 0.32 | 5.9 | 6.07 | 87.83 | 83 | 0 | 0.18 | 0.05 | 0.06 | 23 | 960000 | 9.6
467 | 23 | 20M | 960000 | okt.19 | 5 | 82 | 8 | 9 | 9 | 0.59 | 0.16 | 0.05 | 95.5 | 1.36 | 27.48 | 156.908 | 0.05 | 19 | 53 | 86 | 4.542 | 0.45 | 0.32 | 32.585 | 118.459 | 256.349 | 4.6 | 3.94 | 4 | 4.1 | 4.2 | 4.2 | 225 | 231 | 0.92 | 0.89 | 70.56 | 87.22 | 49 | 36 | 58 | 78.4 | 8.1 | 8.1 | 0.939782929 | 1.467851432 | 99.289 | 99.242 | 87.83 | 85 | 0 | 0.19 | 0.05 | 0.07 | 23 | 119.9850804 | 1.041666667 | 30.625 | 215.7291667 | 2043 | no | 79.94064246 | 9 | 10.1 | 3.24977217 | 4.9 | 5.254258675 | 0.104928943 | 5.3 | 0 | 6.244623204 | 0.093376584 | 2.076740273 | 71.4893095 | 76 | 48 | 187.3869611 | 233 | 166 | 0.36 | 5.033333333 | 5.986666667 | 87.83 | 85 | 0 | 0.19 | 0.05 | 0.07 | 23 | 960000 | 9.6
468 | 23 | 20M | 960000 | okt.19 | 5 | 82 | 8 | 9 | 9 | 0.59 | 0.16 | 0.05 | 95.5 | 1.36 | 27.48 | 156.908 | 0.05 | 19 | 53 | 86 | 4.542 | 0.45 | 0.32 | 32.585 | 118.459 | 256.349 | 4.6 | 3.94 | 4 | 4.1 | 4.1 | 4.1 | 224 | 232 | 1.06 | 0.88 | 78.4 | 101.92 | 56 | 35 | 68 | 86.24 | 8.1 | 8.1 | 1.074037634 | 1.654017956 | 97.918 | 97.964 | 89.5 | 86 | 0 | 0.2 | 0.05 | 0.08 | 23 | 119.9374434 | 2.395833333 | 45 | 1766.25 | 16871 | no | 79.92658316 | 22 | 4.86 | 3.083327421 | 4.8 | 6.460979071 | 0.13527526 | 6.5 | 0.04696701 | 6.248925151 | 0.083301813 | 1.895824761 | 71.26108549 | 75 | 48 | 196.8077332 | 257 | 114 | 0.5 | 5.253846154 | 6.077884615 | 89.5 | 86 | 0 | 0.2 | 0.05 | 0.08 | 23 | 960000 | 9.6
469 | 10 | 20M | 960000 | okt.19 | 5 | 83 | 8 | 9 | 9 | 1.69 | 0.2 | 0.09 | 94.4 | 1.48 | 31.17 | 153.658 | 0.05 | 19 | 53 | 86 | 4.542 | 0.45 | 0.32 | 32.585 | 118.459 | 256.349 | 4.6 | 3.94 | 3.7 | 3.9 | 3.9 | 3.9 | 220 | 228 | 1.01 | 1.08 | 62.72 | 84.28 | 52 | 43 | 65 | 74.48 | 9.1 | 9.1 | 0.933249341 | 1.33670021 | 97.822 | 97.822 | 85.83 | 83 | 0 | 0.27 | 0.05 | 0.1 | 10 | 119.8833799 | 3.854166667 | 40.10416667 | 1030.625 | 9880 | no | 79.78192603 | 21 | 8.354285714 | 3.22324267 | 6.8 | 8.759448958 | 0.084746015 | 8.8 | 0.039561992 | 4.635838926 | 0.042290358 | 0.785658778 | 77.72942423 | 135 | 65 | 164.7082303 | 192 | 151 | 0.59 | 7.772727273 | 4.888787879 | 85.83 | 83 | 0 | 0.27 | 0.05 | 0.1 | 10 | 960000 | 9.6
470 | 10 | 20M | 960000 | okt.19 | 5 | 83 | 8 | 9 | 9 | 1.69 | 0.2 | 0.09 | 94.4 | 1.48 | 31.17 | 153.658 | 0.05 | 19 | 53 | 86 | 4.542 | 0.45 | 0.32 | 32.585 | 118.459 | 256.349 | 4.6 | 3.94 | 3.8 | 3.9 | 3.9 | 4 | 223 | 230 | 0.99 | 0.87 | 59.78 | 80.36 | 50 | 38 | 64 | 71.54 | 9.1 | 9.1 | 0.897355135 | 1.251837335 | 97.864 | 97.633 | 89.17 | 85 | 0 | 0.22 | 0.05 | 0.1 | 10 | 119.8779175 | 10.10416667 | 110 | 1457.8125 | 6105 | no | 79.98009081 | 13 | 3.52173913 | 3.494894366 | 7.6 | 7.861267606 | 0.329301371 | 7.8 | 0.066478873 | 4.673376761 | 0.035498348 | 0.874690141 | 74.86302817 | 139 | 0 | 158.1 | 264 | 0 | 0.26 | 8.65 | 4.676818182 | 89.17 | 85 | 0 | 0.22 | 0.05 | 0.1 | 10 | 960000 | 9.6
471 | 10 | 20M | 960000 | okt.19 | 5 | 83 | 8 | 9 | 9 | 1.69 | 0.2 | 0.09 | 94.4 | 1.48 | 31.17 | 153.658 | 0.05 | 19 | 53 | 86 | 4.542 | 0.45 | 0.32 | 32.585 | 118.459 | 256.349 | 4.6 | 3.94 | 3.7 | 3.9 | 3.9 | 3.9 | 220 | 229 | 0.81 | 0.98 | 66.64 | 88.2 | 52 | 43 | 62 | 76.44 | 9.1 | 9.2 | 0.933249341 | 1.35696483 | 98.438 | 98.438 | 86.33 | 83 | 0 | 0.2 | 0.05 | 0.09 | 10 | 119.958728 | 6.354166667 | 73.95833333 | 870.3125 | 8327 | no | 79.86892032 | 19 | 4.466666667 | 3.379623168 | 6.5 | 9.559769714 | 0.087092753 | 9.6 | 0.133496162 | 4.623747383 | 0.05046573 | 0.720094208 | 66.55198883 | 73 | 64 | 182.957083 | 214 | 169 | 0.35 | 7.840740741 | 4.749259259 | 86.33 | 83 | 0 | 0.2 | 0.05 | 0.09 | 10 | 960000 | 9.6
472 | 10 | 20M | 960000 | okt.19 | 5 | 83 | 8 | 9 | 9 | 1.69 | 0.2 | 0.09 | 94.4 | 1.48 | 31.17 | 153.658 | 0.05 | 19 | 53 | 86 | 4.542 | 0.45 | 0.32 | 32.585 | 118.459 | 256.349 | 4.6 | 3.94 | 3.8 | 3.9 | 4 | 4 | 222 | 229 | 0.94 | 0.91 | 52.92 | 70.56 | 44 | 34 | 54 | 62.72 | 9.1 | 9.2 | 0.789672519 | 1.085571864 | 98.008 | 97.822 | 85.5 | 83 | 0 | 0.2 | 0.05 | 0.09 | 10 | 119.9712792 | 5 | 124.2708333 | 998.9583333 | 8134 | no | 79.85008696 | 13 | 3.662962963 | 3.73570927 | 6 | 7.654433498 | 0.167375267 | 7.6 | 0.075228712 | 4.670995778 | 0.02958044 | 0.885172414 | 67.87966221 | 75 | 65 | 161.6439127 | 189 | 149 | 0.08 | 9.881481481 | 4.717407407 | 85.5 | 83 | 0 | 0.2 | 0.05 | 0.09 | 10 | 960000 | 9.6
473 | 23 | 20M | 960000 | nov.19 | 5 | 84 | 8 | 9 | 9 | 1.27 | 0.19 | 0.08 | 94.8 | 1.65 | 28.59 | 150.553 | 0.05 | 19 | 53 | 86 | 4.542 | 0.45 | 0.32 | 32.585 | 118.459 | 256.349 | 4.6 | 3.94 | 4 | 4.1 | 4 | 4.1 | 221 | 229 | 1.17 | 1.16 | 62.72 | 82.32 | 58 | 43 | 75 | 75.46 | 8.1 | 8.1 | 1.11239612 | 1.447265711 | 98.626 | 98.58 | 87 | 80 | 0 | 0.23 | 0.05 | 0.1 | 23 | 119.9287544 | 2.916666667 | 45.625 | 288.3333333 | 2461 | no | 79.91115849 | 16 | 33.40714286 | 4.955857143 | 7.3 | 6.656607143 | 0.107120164 | 6.6 | 0.000107143 | 6.206889286 | 0.090807984 | 2.059528571 | 59.15464286 | 66 | 45 | 201.7110714 | 236 | 117 | 0.51 | 5.92 | 6.146 | 87 | 80 | 0 | 0.23 | 0.05 | 0.1 | 23 | 960000 | 9.6
474 | 23 | 20M | 960000 | nov.19 | 5 | 84 | 8 | 9 | 9 | 1.27 | 0.19 | 0.08 | 94.8 | 1.65 | 28.59 | 150.553 | 0.05 | 19 | 53 | 86 | 4.542 | 0.45 | 0.32 | 32.585 | 118.459 | 256.349 | 4.6 | 3.94 | 4 | 4.1 | 4.1 | 4.1 | 221 | 230 | 1.19 | 1.31 | 62.72 | 78.4 | 53 | 39 | 68 | 70.56 | 8.1 | 8.1 | 1.016499903 | 1.353287418 | 98.157 | 98.343 | 86 | 80 | 0 | 0.22 | 0.05 | 0.09 | 23 | 119.8798304 | 3.541666667 | 67.70833333 | 973.0208333 | 9205 | no | 79.97810734 | 17 | 5.893548387 | 5.267511603 | 7.2 | 5.955872903 | 0.091428916 | 5.9 | 0 | 6.218089968 | 0.089035068 | 2.112638343 | 61.33166726 | 68 | 43 | 192.2399143 | 215 | 115 | 0.27 | 6.663333333 | 6.184333333 | 86 | 80 | 0 | 0.22 | 0.05 | 0.09 | 23 | 960000 | 9.6
475 | 23 | 20M | 960000 | nov.19 | 5 | 84 | 8 | 9 | 9 | 1.27 | 0.19 | 0.08 | 94.8 | 1.65 | 28.59 | 150.553 | 0.05 | 19 | 53 | 86 | 4.542 | 0.45 | 0.32 | 32.585 | 118.459 | 256.349 | 4.6 | 3.94 | 3.9 | 4.1 | 4.1 | 4.2 | 222 | 230 | 1.08 | 0.98 | 64.68 | 80.36 | 51 | 35 | 69 | 71.54 | 8.1 | 8.1 | 0.978141416 | 1.339414432 | 98.672 | 98.485 | 89.17 | 87 | 0 | 0.23 | 0.05 | 0.1 | 23 | 119.95765 | 3.854166667 | 36.875 | 680.9375 | 6227 | no | 79.97799858 | 9 | 7.747826087 | 5.265939177 | 7.2 | 5.957423971 | 0.101127241 | 6 | 0 | 6.262153846 | 0.087406835 | 2.119431127 | 62.78962433 | 71 | 48 | 190.8422182 | 210 | 111 | 0.3 | 6.004545455 | 6.063181818 | 89.17 | 87 | 0 | 0.23 | 0.05 | 0.1 | 23 | 960000 | 9.6
476 | 23 | 20M | 960000 | nov.19 | 5 | 90 | 8 | 9 | 9 | 0.94 | 0.17 | 0.06 | 95.1 | 2.03 | 32.39 | 152.375 | 0.05 | 19 | 53 | 86 | 4.542 | 0.45 | 0.32 | 32.585 | 118.459 | 256.349 | 4.6 | 3.94 | 3.9 | 4 | 4.1 | 4.1 | 221 | 233 | 0.92 | 1.5 | 63.7 | 88.2 | 57 | 43 | 72 | 79.38 | 8.1 | 8.1 | 1.120547299 | 1.522448346 | 98.675 | 98.769 | 88.67 | 84 | 0 | 0.21 | 0.05 | 0.09 | 23 | 119.9447629 | 5.625 | 60.3125 | 794.375 | 5009 | no | 79.77926657 | 4 | 6.35 | 5.199751597 | 10.3 | 6.05267094 | 0.115552248 | 6 | 0 | 6.334476496 | 0.098464576 | 2.12 | 63.08796296 | 69 | 41 | 189.2393162 | 227 | 97 | 0.51 | 5.8 | 6.174444444 | 88.67 | 84 | 0 | 0.21 | 0.05 | 0.09 | 23 | 960000 | 9.6
477 | 23 | 20M | 960000 | nov.19 | 5 | 90 | 8 | 9 | 9 | 0.94 | 0.17 | 0.06 | 95.1 | 2.03 | 32.39 | 152.375 | 0.05 | 19 | 53 | 86 | 4.542 | 0.45 | 0.32 | 32.585 | 118.459 | 256.349 | 4.6 | 3.94 | 3.9 | 4 | 4.1 | 4.1 | 219 | 228 | 1.13 | 1.12 | 66.64 | 90.16 | 60 | 17 | 77 | 78.4 | 8.1 | 8.1 | 1.179523473 | 1.503652687 | 99.242 | 99.148 | 88 | 79 | 0 | 0.23 | 0.05 | 0.09 | 23 | 119.9442958 | 2.291666667 | 35.625 | 490.5208333 | 4568 | no | 79.9781767 | 10 | 6.836842105 | 5.179270021 | 7.8 | 5.95411056 | 0.101193371 | 6 | 0 | 6.282002126 | 0.09246935 | 2.114461375 | 63.80758327 | 69 | 56 | 187.4493267 | 220 | 127 | 0.78 | 5.783333333 | 6.026666667 | 88 | 79 | 0 | 0.23 | 0.05 | 0.09 | 23 | 960000 | 9.6
478 | 23 | 20M | 960000 | nov.19 | 5 | 90 | 8 | 9 | 9 | 0.94 | 0.17 | 0.06 | 95.1 | 2.03 | 32.39 | 152.375 | 0.05 | 19 | 53 | 86 | 4.542 | 0.45 | 0.32 | 32.585 | 118.459 | 256.349 | 4.6 | 3.94 | 3.9 | 4 | 4.1 | 4.1 | 223 | 234 | 1.14 | 1.16 | 72.52 | 84.28 | 56 | 43 | 74 | 78.4 | 8.1 | 8.1 | 1.100888574 | 1.503652687 | 99.243 | 99.29 | 87 | 80 | 0 | 0.22 | 0.05 | 0.09 | 23 | 119.9610895 | 1.5625 | 36.14583333 | 411.4583333 | 3422 | no | 79.95581478 | 9 | 9.942857143 | 5.07062167 | 6.9 | 5.860035524 | 0.116319409 | 5.9 | 0 | 6.370845471 | 0.097308461 | 2.14417762 | 64.69165187 | 73 | 51 | 183.8838366 | 204 | 106 | 0.6 | 7.041666667 | 6.15 | 87 | 80 | 0 | 0.22 | 0.05 | 0.09 | 23 | 960000 | 9.6
479 | 23 | 20M | 960000 | nov.19 | 5 | 90 | 8 | 9 | 9 | 0.94 | 0.17 | 0.06 | 95.1 | 2.03 | 32.39 | 152.375 | 0.05 | 19 | 53 | 86 | 4.542 | 0.45 | 0.32 | 32.585 | 118.459 | 256.349 | 4.6 | 3.94 | 3.9 | 4 | 4.1 | 4.2 | 223 | 231 | 1.05 | 1.01 | 63.7 | 84.28 | 51 | 43 | 65 | 74.48 | 8.1 | 8.1 | 1.002594952 | 1.394458861 | 98.343 | 98.343 | 87.33 | 80 | 0 | 0.22 | 0.05 | 0.09 | 23 | 119.9523675 | 2.916666667 | 34.0625 | 1314.895833 | 12229 | no | 79.95586158 | 16 | 6.112820513 | 5.230290011 | 7.5 | 5.25735768 | 0.104640365 | 5.2 | 0 | 6.329022556 | 0.093087043 | 2.199534551 | 64.13319012 | 74 | 44 | 173.6011457 | 190 | 95 | 0.72 | 5.440540541 | 6.111351351 | 87.33 | 80 | 0 | 0.22 | 0.05 | 0.09 | 23 | 960000 | 9.6
480 | 23 | 20M | 960000 | nov.19 | 5 | 91 | 8 | 9 | 9 | 1.29 | 0.18 | 0.07 | 94.8 | 1.55 | 24.07 | 136.302 | 0.05 | 19 | 53 | 86 | 4.542 | 0.45 | 0.32 | 32.585 | 118.459 | 256.349 | 4.6 | 3.94 | 3.9 | 4 | 4.1 | 4.1 | 222 | 230 | 1.11 | 0.83 | 64.68 | 86.24 | 57 | 40 | 71 | 76.44 | 8.1 | 8.1 | 1.120547299 | 1.46606137 | 98.249 | 98.295 | 85.42 | 77 | 0 | 0.23 | 0.05 | 0.1 | 23 | 119.952433 | 2.291666667 | 43.4375 | 1478.645833 | 14014 | no | 79.97779344 | 15 | 7.027272727 | 5.050017902 | 6.4 | 5.861654135 | 0.105783944 | 5.9 | 0 | 6.267411386 | 0.091335962 | 2.128281418 | 65.01646975 | 75 | 48 | 178.3157895 | 200 | 109 | 0.9 | 5.579069767 | 6.083023256 | 85.42 | 77 | 0 | 0.23 | 0.05 | 0.1 | 23 | 960000 | 9.6
481 | 17 | 20M | 960000 | nov.19 | 3 | 103 | 8 | 9 | 9 | 1.65 | 0.34 |  | 94.2 | 3.1 | 42.74 | 157.97 | 0.05 | 19 | 53 | 86 | 4.542 | 0.45 | 0.32 | 32.585 | 118.459 | 256.349 | 4.6 | 3.94 | 3.9 | 4 | 4.1 | 4.1 | 223 | 231 | 0.98 | 1.04 | 62.72 | 94.08 | 51 | 37 | 64 | 78.4 | 8.1 | 8.1 | 1.002594952 | 1.503652687 | 98.818 | 98.958 | 94 | 90 | 0.14 | 0.08 | 0.08 | 0.05 | 17 | 119.9076923 | 3.645833333 | 54.89583333 | 704.4791667 | 6600 | no | 79.95028209 | 16 | 6.3 | 4.64374111 | 7.1 | 5.759124867 | 0.079932016 | 5.8 | 0 | 6.430021345 | 0.086726959 | 2.147057986 | 64.51440768 | 75 | 49 | 178.304518 | 193 | 101 | 0.85 | 6.37826087 | 6.293913043 | 94 | 90 | 0.14 | 0.08 | 0.08 | 0.05 | 17 | 960000 | 9.6
482 | 17 | 20M | 960000 | nov.19 | 3 | 103 | 8 | 9 | 9 | 1.65 | 0.34 |  | 94.2 | 3.1 | 42.74 | 157.97 | 0.05 | 19 | 53 | 86 | 4.542 | 0.45 | 0.32 | 32.585 | 118.459 | 256.349 | 4.6 | 3.94 | 3.9 | 4 | 4.1 | 4.1 | 220 | 232 | 0.9 | 1.21 | 80.36 | 98 | 56 | 41 | 68 | 88.2 | 8.1 | 8.1 | 1.100888574 | 1.691609273 | 98.908 | 98.674 | 95.33 | 89 | 0.13 | 0.05 | 0.05 | 0.05 | 17 | 119.9978769 | 1.458333333 | 34.79166667 | 898.0208333 | 8550 | no | 79.97771489 | 12 | 5.639285714 | 4.576884602 | 8.5 | 6.359342622 | 0.07965524 | 6.4 | 0 | 6.406323687 | 0.09238611 | 2.08 | 65.15148267 | 74 | 60 | 180.7241872 | 222 | 160 | 0.54 | 5.688888889 | 6.266666667 | 95.33 | 89 | 0.13 | 0.05 | 0.05 | 0.05 | 17 | 960000 | 9.6
483 | 17 | 20M | 960000 | nov.19 | 3 | 103 | 8 | 9 | 9 | 1.49 | 0.34 |  | 94.2 | 4.14 | 57.06 | 202.21 | 0.05 | 19 | 53 | 86 | 4.542 | 0.45 | 0.32 | 32.585 | 118.459 | 256.349 | 4.6 | 3.94 | 3.8 | 3.9 | 4.1 | 4.1 | 223 | 229 | 1 | 0.7 | 72.52 | 88.2 | 53 | 41 | 65 | 78.4 | 8.1 | 8.1 | 1.068628103 | 1.503652687 | 99.336 | 99.242 | 94.33 | 91 | 0.11 | 0.05 | 0.05 | 0.05 | 17 | 119.9638899 | 1.458333333 | 28.125 | 386.7708333 | 3668 | no | 79.97776994 | 9 | 8.566666667 | 4.663816956 | 7.5 | 6.25352962 | 0.071564639 | 6.2 | 0 | 6.397197588 | 0.083616068 | 2.08 | 64.66619369 | 71 | 58 | 175.162469 | 225 | 159 | 0.39 | 7.342857143 | 6.312857143 | 94.33 | 91 | 0.11 | 0.05 | 0.05 | 0.05 | 17 | 960000 | 9.6
484 | 17 | 20M | 960000 | nov.19 | 3 | 104 | 8 | 10 | 9 | 1.49 | 0.31 |  | 94.2 | 4.14 | 57.06 | 202.21 | 0.05 | 17 | 50 | 83 | 4.542 | 0.45 | 0.32 | 32.585 | 118.459 | 256.349 | 4.6 | 3.94 | 3.8 | 3.9 | 4 | 4 | 223 | 229 | 0.79 | 0.9 | 76.44 | 90.16 | 53 | 40 | 67 | 84.28 | 8.1 | 8.1 | 1.068628103 | 1.656837304 | 97.82 | 97.727 | 97.17 | 96 | 0.07 | 0.05 | 0.05 | 0.05 | 17 | 119.9704056 | 6.458333333 | 138.6458333 | 1813.333333 | 11329 | yes | 79.97778561 | 13 | 6.013888889 | 3.96925 | 5.5 | 7.109214286 | 0.404044518 | 7.4 | 0.03675 | 6.378657143 | 0.132367821 | 1.989278571 | 63.46964286 | 87 | 26 | 186.9646429 | 260 | 163 | 0.62 | 6.494285714 | 6.291142857 | 97.17 | 96 | 0.07 | 0.05 | 0.05 | 0.05 | 17 | 960000 | 9.6
485 | 17 | 20M | 960000 | nov.19 | 3 | 104 | 8 | 10 | 9 | 1.41 | 0.31 |  | 94.3 | 4.18 | 54.4 | 197.15 | 0.05 | 17 | 50 | 83 | 4.542 | 0.45 | 0.32 | 32.585 | 118.459 | 256.349 | 4.6 | 3.94 | 3.8 | 3.9 | 4 | 4.1 | 224 | 233 | 0.84 | 0.91 | 81.34 | 98.98 | 59 | 49 | 76 | 87.22 | 8.1 | 8.1 | 1.18960487 | 1.672813614 | 98.581 | 98.674 | 90 | 88 | 0.15 | 0.05 | 0.05 | 0.05 | 17 | 119.9880339 | 1.770833333 | 58.54166667 | 912.8125 | 7844 | no | 79.97812279 | 7 | 4.548148148 | 3.651371571 | 4.9 | 7.227075169 | 0.424919718 | 7 | 0.000106876 | 6.448485928 | 0.084073215 | 1.975803349 | 61.94834343 | 66 | 48 | 185.0765942 | 229 | 123 | 1.11 | 8.223076923 | 6.316153846 | 90 | 88 | 0.15 | 0.05 | 0.05 | 0.05 | 17 | 960000 | 9.6
486 | 17 | 20M | 960000 | nov.19 | 3 | 104 | 8 | 10 | 9 | 1.41 | 0.31 |  | 94.3 | 4.18 | 54.4 | 197.15 | 0.05 | 17 | 50 | 83 | 4.542 | 0.45 | 0.32 | 32.585 | 118.459 | 256.349 | 4.6 | 3.94 | 3.8 | 3.9 | 4 | 4.1 | 224 | 230 | 0.98 | 0.67 | 70.56 | 88.2 | 58 | 45 | 76 | 81.34 | 8.1 | 8.1 | 1.169442075 | 1.560039663 | 99.337 | 99.337 | 88.33 | 85 | 0.1 | 0.05 | 0.05 | 0.05 | 17 | 119.9742061 | 1.145833333 | 27.39583333 | 300.625 | 2630 | no | 80 | 4 | 3.681818182 | 4.56177825 | 6.3 | 6.459865391 | 0.082833307 | 6.5 | 0 | 6.394760893 | 0.087246268 | 2.05 | 65.49202976 | 74 | 61 | 173.9004605 | 217 | 160 | 0.39 | 7.327272727 | 6.234545455 | 88.33 | 85 | 0.1 | 0.05 | 0.05 | 0.05 | 17 | 960000 | 9.6
487 | 17 | 20M | 960000 | nov.19 | 3 | 104 | 8 | 10 | 9 | 1.41 | 0.31 |  | 94.3 | 4.18 | 54.4 | 197.15 | 0.05 | 17 | 50 | 83 | 4.542 | 0.45 | 0.32 | 32.585 | 118.459 | 256.349 | 4.6 | 3.94 | 3.8 | 3.9 | 4 | 4.1 | 223 | 230 | 0.91 | 0.73 | 76.44 | 98 | 61 | 15 | 79 | 86.24 | 8 | 8.1 | 1.245304589 | 1.654017956 | 98.577 | 98.39 | 89.5 | 87 | 0.13 | 0.05 | 0.05 | 0.05 | 17 | 119.9215853 | 2.291666667 | 49.6875 | 1033.020833 | 9753 | no | 79.97807638 | 11 | 3.285294118 | 3.638797423 | 5.4 | 6.861238368 | 0.082937726 | 6.9 | 0.003328561 | 6.452634216 | 0.082787569 | 2.027387258 | 61.2079456 | 67 | 58 | 184.2451682 | 248 | 168 | 0.65 | 6.74375 | 6.2271875 | 89.5 | 87 | 0.13 | 0.05 | 0.05 | 0.05 | 17 | 960000 | 9.6
490 | 17 | 20M | 960000 | nov.19 | 3 | 15 | 8 | 10 | 9 | 1.43 | 0.46 | 0.07 | 94.4 | 3.63 | 46.37 | 170.13 | 0.05 | 17 | 50 | 83 | 4.542 | 0.45 | 0.32 | 32.585 | 118.459 | 256.349 | 4.6 | 3.94 | 3.8 | 3.9 | 4 | 4.1 | 222 | 234 | 1.11 | 1.37 | 72.52 | 92.12 | 57 | 46 | 72 | 83.3 | 8.1 | 8.1 | 1.149279281 | 1.59763098 | 99.384 | 99.384 | 87.67 | 85 | 0.16 | 0.05 | 0.05 | 0.05 | 17 | 120 | 0.9375 | 28.33333333 | 271.5625 | 2310 | no | 79.97770701 | 8 | 4.244444444 | 4.401242457 | 9.3 | 6.561022364 | 0.086848744 | 6.6 | 0 | 6.544728435 | 0.085059758 | 2.045804047 | 64.20660277 | 69 | 60 | 177.5047923 | 203 | 162 | 0.44 | 5.875 | 6.42625 | 87.67 | 85 | 0.16 | 0.05 | 0.05 | 0.05 | 17 | 960000 | 9.6
491 | 17 | 20M | 960000 | nov.19 | 3 | 15 | 8 | 10 | 9 | 1.43 | 0.46 | 0.07 | 94.4 | 3.63 | 46.37 | 170.13 | 0.05 | 17 | 50 | 83 | 4.542 | 0.45 | 0.32 | 32.585 | 118.459 | 256.349 | 4.6 | 3.94 | 3.8 | 3.9 | 4 | 4.1 | 223 | 235 | 0.9 | 1.23 | 60.76 | 94.08 | 56 | 46 | 72 | 98 | 8.1 | 8.1 | 1.129116487 | 1.879565859 | 99.385 | 99.479 | 87.33 | 82 | 0.17 | 0.05 | 0.05 | 0.05 | 17 | 119.9938472 | 0.729166667 | 43.75 | 298.3333333 | 2555 | no | 79.97773065 | 7 | 5.709090909 | 4.440986515 | 8.4 | 6.659971611 | 0.089221772 | 6.7 | 0 | 6.581242016 | 0.087609869 | 2.05 | 63.69233499 | 69 | 59 | 178.9148332 | 215 | 162 | 0.42 | 6.94 | 6.458 | 87.33 | 82 | 0.17 | 0.05 | 0.05 | 0.05 | 17 | 960000 | 9.6
492 | 17 | 20M | 960000 | nov.19 | 3 | 98 | 8 | 10 | 9 | 1.43 |  |  | 94.4 | 3.63 | 46.37 | 170.13 | 0.05 | 17 | 50 | 83 | 4.542 | 0.45 | 0.32 | 32.585 | 118.459 | 256.349 | 4.6 | 3.94 | 3.9 | 3.9 | 4.1 | 4.1 | 224 | 230 | 1.04 | 0.74 | 66.64 | 92.12 | 53 | 35 | 67 | 77.42 | 8.1 | 8.1 | 1.068628103 | 1.484857028 | 99.195 | 99.195 | 90 | 86 | 0.18 | 0.05 | 0.05 | 0.05 | 17 | 120 | 0.9375 | 27.08333333 | 361.5625 | 3048 | no | 80 | 5 | 5.71 | 4.546434906 | 8.3 | 6.154861604 | 0.082640133 | 6.2 | 0 | 6.561823989 | 0.085745545 | 2.081036196 | 63.63875089 | 68 | 60 | 175.684528 | 195 | 159 | 0.37 | 5.9 | 6.403 | 90 | 86 | 0.18 | 0.05 | 0.05 | 0.05 | 17 | 960000 | 9.6
493 | 17 | 20M | 960000 | nov.19 | 3 | 98 | 8 | 10 | 9 | 1.73 |  |  | 94.1 | 3.41 | 41.39 | 154.45 | 0.05 | 17 | 50 | 83 | 4.542 | 0.45 | 0.32 | 32.585 | 118.459 | 256.349 | 4.6 | 3.94 | 3.9 | 3.9 | 4 | 4.1 | 224 | 231 | 0.9 | 1.02 | 68.6 | 92.12 | 55 | 42 | 66 | 84.28 | 8.1 | 8.1 | 1.108953692 | 1.616426638 | 99.149 | 99.29 | 87.17 | 85 | 0.18 | 0.06 | 0.06 | 0.05 | 17 | 119.984591 | 1.041666667 | 29.27083333 | 415.4166667 | 3834 | no | 80 | 8 | 6.064285714 | 4.088199858 | 5.9 | 6.254252303 | 0.08151345 | 6.2 | 0 | 6.523522325 | 0.092008561 | 2.067810064 | 64.49858257 | 68 | 60 | 173.0719348 | 193 | 159 | 0.3 | 6.478571429 | 6.375 | 87.17 | 85 | 0.18 | 0.06 | 0.06 | 0.05 | 17 | 960000 | 9.6
488 | 17 | 20M | 960000 | nov.19 | 3 | 104 | 8 | 10 | 9 | 1.43 | 0.31 |  | 94.4 | 3.63 | 46.37 | 170.13 | 0.05 | 17 | 50 | 83 | 4.542 | 0.45 | 0.32 | 32.585 | 118.459 | 256.349 | 4.6 | 3.94 | 3.8 | 3.9 | 4 | 4.1 | 223 | 230 | 0.87 | 0.93 | 73.5 | 91.14 | 60 | 43 | 75 | 83.3 | 8 | 8.1 | 1.22488976 | 1.59763098 | 99.099 | 98.958 | 91.5 | 84 | 0.17 | 0.05 | 0.05 | 0.05 | 17 | 119.9851617 | 1.875 | 43.22916667 | 629.2708333 | 5318 | no | 79.95609413 | 11 | 6.057142857 | 4.261748054 | 9.3 | 6.758244869 | 0.084503536 | 6.8 | 0 | 6.520845718 | 0.091124497 | 2.027466384 | 63.60651097 | 67 | 44 | 176.6029724 | 199 | 111 | 0.4 | 7.255555556 | 6.351111111 | 91.5 | 84 | 0.17 | 0.05 | 0.05 | 0.05 | 17 | 960000 | 9.6
489 | 17 | 20M | 960000 | nov.19 | 3 | 105 | 8 | 10 | 9 | 1.43 | 0.31 |  | 94.4 | 3.63 | 46.37 | 170.13 | 0.05 | 17 | 50 | 83 | 4.542 | 0.45 | 0.32 | 32.585 | 118.459 | 256.349 | 4.6 | 3.94 | 3.9 | 4 | 4 | 4.1 | 223 | 233 | 0.93 | 1 | 69.58 | 89.18 | 55 | 40 | 70 | 80.36 | 8.1 | 8.1 | 1.08122985 | 1.541244004 | 99.338 | 99.432 | 88.33 | 83 | 0.18 | 0.05 | 0.05 | 0.05 | 17 | 119.971211 | 1.041666667 | 27.70833333 | 320.9375 | 2185 | no | 80 | 6 | 6.911111111 | 4.282309059 | 6.2 | 6.357761989 | 0.084909544 | 6.4 | 0 | 6.5439254 | 0.086237232 | 2.079012433 | 64.41705151 | 70 | 60 | 186.0284192 | 211 | 160 | 0.33 | 6.211111111 | 6.28 | 88.33 | 83 | 0.18 | 0.05 | 0.05 | 0.05 | 17 | 960000 | 9.6
494 | 24 | 40M | 1100000 | nov.19 | 5 | 70 | 8 | 10 | 9 | 1.89 | 0.18 | 0.07 | 94.2 | 1.23 | 12.98 | 113.041 | 0.05 | 17 | 50 | 83 | 4.542 | 0.45 | 0.32 | 32.585 | 118.459 | 256.349 | 4.6 | 3.94 | 5.2 | 5.4 | 5.3 | 5.4 | 435 | 461 | 1.12 | 1.49 | 86.24 | 115.64 | 91 | 67 | 119 | 103.88 | 10.1 | 10.1 | 1.06273897 | 1.213157409 | 98.697 | 98.616 | 87.67 | 82 | 0.08 | 0.34 | 0.12 | 0.1 | 24 | 79.89041394 | 5.545454545 | 260.2727273 | 1039.909091 | 7294 | yes | 44.9889021 | 19 | 10.16153846 | 4.43888556 | 8.8 | 8.835774142 | 0.346016962 | 9 | 3.988308061 | 8.259770551 | 0.126676848 | 2.444553073 | 739.773743 | 1443 | 526 | 208.103352 | 263 | 118 | 0.14 | 8.610810811 | 8.113783784 | 87.67 | 82 | 0.08 | 0.34 | 0.12 | 0.1 | 24 | 1100000 | 11
495 | 15 | 40M | 1100000 | nov.19 | 3 | 105 | 8 | 10 | 9 | 1.73 | 0.31 |  | 94.1 | 3.41 | 41.39 | 154.45 | 0.05 | 17 | 50 | 83 | 4.542 | 0.45 | 0.32 | 32.585 | 118.459 | 256.349 | 4.6 | 3.94 | 5.2 | 5.4 | 5.4 | 5.4 | 438 | 455 | 1.05 | 1.14 | 96.04 | 115.64 | 88 | 67 | 109 | 101.92 | 10.1 | 10.1 | 1.02770362 | 1.190267647 | 99.545 | 99.504 | 87.33 | 81 | 0.08 | 0.06 | 0.06 | 0.05 | 15 | 79.99757134 | 1.636363636 | 34.63636364 | 240.1818182 | 2466 | no | 47.63693749 | 3 | 3.927407407 | 4.35722467 | 6.6 | 8.261043443 | 0.081799851 | 8.3 | 4.036723508 | 8.36228786 | 0.056634398 | 2.515156313 | 772.0769387 | 1486 | 526 | 197.0842469 | 561 | 182 | 0.3 | 8.106666667 | 8.159333333 | 87.33 | 81 | 0.08 | 0.06 | 0.06 | 0.05 | 15 | 1100000 | 11
496 | 15 | 40M | 1100000 | nov.19 | 3 | 105 | 8 | 10 | 9 | 1.73 | 0.31 |  | 94.1 | 3.41 | 41.39 | 154.45 | 0.05 | 17 | 50 | 83 | 4.542 | 0.45 | 0.32 | 32.585 | 118.459 | 256.349 | 4.6 | 3.94 | 5.3 | 5.4 | 5.3 | 5.4 | 440 | 464 | 1.07 | 1.33 | 94.08 | 127.4 | 93 | 72 | 119 | 107.8 | 10.1 | 10.1 | 1.086095871 | 1.258936934 | 99.379 | 99.256 | 89.83 | 85 | 0.08 | 0.05 | 0.05 | 0.05 | 15 | 79.96142112 | 2.636363636 | 41 | 465.3636364 | 4930 | no | 44.99439664 | 1 | 5.872176309 | 4.491220647 | 7.7 | 8.658482953 | 0.088339301 | 8.7 | 4.08815816 | 8.402913052 | 0.064381542 | 2.491115594 | 784.1057091 | 1557 | 526 | 203.8446641 | 227 | 114 | 0.35 | 8.576 | 8.24 | 89.83 | 85 | 0.08 | 0.05 | 0.05 | 0.05 | 15 | 1100000 | 11
497 | 23 | 20M | 960000 | nov.19 | 5 | 90 | 8 | 10 | 10 | 0.94 | 0.17 | 0.06 | 95.1 | 2.03 | 32.39 | 152.375 | 0.05 | 17 | 50 | 83 | 4.542 | 0.45 | 0.32 | 32.585 | 118.459 | 256.349 | 4.6 | 2.406 | 4 | 4.1 | 4.1 | 4.2 | 220 | 232 | 1.09 | 1.36 | 60.76 | 80.36 | 60 | 46 | 73 | 69.58 | 8.1 | 8.1 | 1.150754607 | 1.302718146 | 97.398 | 97.491 | 93.5 | 82 | 0 | 0.19 | 0.05 | 0.08 | 23 | 119.9336102 | 3.854166667 | 69.79166667 | 1264.791667 | 11814 | no | 79.97853186 | 16 | 22.52894737 | 4.485964912 | 8.9 | 4.860610312 | 0.101853934 | 4.9 | 0 | 6.44788846 | 0.040525013 | 1.976103122 | 1173.537355 | 1738 | 326 | 144.215363 | 171 | 91 | 0.73 | 4.9 | 6.232894737 | 93.5 | 82 | 0 | 0.19 | 0.05 | 0.08 | 23 | 960000 | 9.6
498 | 23 | 20M | 960000 | nov.19 | 5 | 91 | 8 | 10 | 10 | 1.29 | 0.18 | 0.07 | 94.8 | 1.55 | 24.07 | 136.302 | 0.05 | 17 | 50 | 83 | 4.542 | 0.45 | 0.32 | 32.585 | 118.459 | 256.349 | 4.6 | 2.406 | 4 | 4.1 | 4.1 | 4.2 | 215 | 229 | 1.1 | 1.56 | 54.88 | 72.52 | 52 | 34 | 68 | 63.7 | 8.1 | 8.1 | 0.99732066 | 1.192629289 | 98.865 | 98.958 | 91.17 | 85 | 0 | 0.28 | 0.06 | 0.1 | 23 | 119.9314745 | 2.5 | 41.66666667 | 691.0416667 | 6369 | no | 79.97879617 | 13 | 6.595652174 | 4.784143399 | 11.1 | 4.05377456 | 0.109215334 | 4.1 | 0 | 6.384922441 | 0.179239493 | 2.066632196 | 1198.110996 | 1689 | 894 | 130.6701138 | 152 | 116 | 0.28 | 4.468181818 | 6.292272727 | 91.17 | 85 | 0 | 0.28 | 0.06 | 0.1 | 23 | 960000 | 9.6
499 | 23 | 20M | 960000 | nov.19 | 5 | 91 | 8 | 10 | 10 | 1.29 | 0.18 | 0.07 | 94.8 | 1.55 | 24.07 | 136.302 | 0.05 | 17 | 50 | 83 | 4.542 | 0.45 | 0.32 | 32.585 | 118.459 | 256.349 | 4.6 | 2.406 | 4 | 4.1 | 4.1 | 4.2 | 221 | 231 | 1.11 | 1.07 | 58.8 | 74.48 | 56 | 44 | 72 | 67.62 | 8.1 | 8.1 | 1.074037634 | 1.266021861 | 98.25 | 98.343 | 94 | 84 | 0 | 0.2 | 0.05 | 0.09 | 23 | 119.9555556 | 3.333333333 | 49.79166667 | 951.4583333 | 8303 | no | 79.97826837 | 10 | 6.556666667 | 4.953886372 | 8.9 | 4.253502963 | 0.126283225 | 4.3 | 0 | 6.434196584 | 0.055058208 | 2.059891948 | 1126.997212 | 1543 | 239 | 136.3506448 | 182 | 78 | 0.35 | 4.196551724 | 6.165517241 | 94 | 84 | 0 | 0.2 | 0.05 | 0.09 | 23 | 960000 | 9.6
500 | 23 | 20M | 960000 | nov.19 | 5 | 91 | 8 | 10 | 10 | 1.29 | 0.18 | 0.07 | 94.8 | 1.55 | 24.07 | 136.302 | 0.05 | 17 | 50 | 83 | 4.542 | 0.45 | 0.32 | 32.585 | 118.459 | 256.349 | 4.6 | 2.406 | 4 | 4.2 | 4.1 | 4.2 | 220 | 231 | 1.21 | 1.24 | 58.8 | 80.36 | 52 | 37 | 71 | 67.62 | 8.1 | 8.1 | 0.97357493 | 1.266021861 | 97.967 | 98.106 | 93.83 | 86 | 0 | 0.21 | 0.05 | 0.09 | 23 | 119.919641 | 3.020833333 | 35 | 1578.4375 | 14405 | no | 79.84339427 | 17 | 6.125531915 | 5.058976157 | 9.5 | 4.157313223 | 0.130390802 | 4.2 | 0 | 6.437807787 | 0.052615116 | 2.074180989 | 1199.420203 | 1631 | 284 | 131.4517713 | 149 | 113 | 0.49 | 4.341304348 | 6.266521739 | 93.83 | 86 | 0 | 0.21 | 0.05 | 0.09 | 23 | 960000 | 9.6
501 | 23 | 20M | 960000 | nov.19 | 5 | 91 | 8 | 10 | 10 | 1.29 | 0.18 | 0.07 | 94.8 | 1.55 | 24.07 | 136.302 | 0.05 | 17 | 50 | 83 | 4.542 | 0.45 | 0.32 | 32.585 | 118.459 | 256.349 | 4.6 | 2.406 | 4 | 4.2 | 4.2 | 4.2 | 220 | 230 | 1.32 | 1.19 | 50.96 | 70.56 | 50 | 34 | 68 | 62.72 | 8.1 | 8.1 | 0.93612974 | 1.174281146 | 98.342 | 98.295 | 88.83 | 83 | 0 | 0.23 | 0.05 | 0.1 | 23 | 119.9315608 | 3.541666667 | 38.4375 | 1365.208333 | 12451 | no | 79.97825337 | 20 | 6.380952381 | 5.199124343 | 10.4 | 4.157302977 | 0.125770551 | 4.2 | 0 | 6.503295972 | 0.051839616 | 2.084819615 | 1170.074256 | 1598 | 884 | 132.3222417 | 149 | 119 | 0.23 | 4.492682927 | 6.290243902 | 88.83 | 83 | 0 | 0.23 | 0.05 | 0.1 | 23 | 960000 | 9.6
502 | 11 | 5MG | 480000 | dec.19 | 5 | 92 | 9 | 10 | 10 | 1.11 | 0.18 | 0.07 | 95 | 1.77 | 34.03 | 163.837 | 0.05 | 17 | 50 | 83 | 4.386 | 0.45 | 0.34 | 32.764 | 122.547 | 260.382 | 4.6 | 2.406 | 2.6 | 2.7 | 2.7 | 2.7 | 55.4 | 57.3 | 0.97 | 0.84 | 46.06 | 53.9 | 41 | 33 | 48 | 49.98 | 5 | 5.1 | 1.934418495 | 2.311866006 | 95.437 | 95.076 | 98.17 | 95 | 0.05 | 0.23 | 0.05 | 0.11 | 11 | 99.94008439 | 2.5 | 98.125 | 558.75 | 2567 | no | 60 | 9 | 8.65 | 4.318867925 | 11.4 | 4.255569081 | 0.053708641 | 4.3 | 0.09957395 | 3.716159464 | 0.027370181 | 0.659823494 | 47.32866707 | 819 | 2 | 2253.667681 | 4734 | 165 | 0.21 | 3.175 | 3.72625 | 98.17 | 95 | 0.05 | 0.23 | 0.05 | 0.11 | 11 | 480000 | 4.8
503 | 15 | 40M | 1100000 | dec.19 | 3 | 106 | 9 | 10 | 10 | 1.33 | 0.32 |  | 94.4 | 3.77 | 47.82 | 169.15 | 0.05 | 17 | 50 | 83 | 4.386 | 0.45 | 0.34 | 32.764 | 122.547 | 260.382 | 4.6 | 2.406 | 5.3 | 5.4 | 5.3 | 5.4 | 435 | 455 | 1.12 | 1.35 | 86.24 | 119.56 | 89 | 68 | 112 | 99.96 | 10.1 | 10.2 | 1.03938207 | 1.155933003 | 98.245 | 98.285 | 90.83 | 87 | 0.09 | 0.05 | 0.05 | 0.05 | 15 | 79.988357 | 5.454545455 | 47.18181818 | 1175.181818 | 11313 | no | 49.59095437 | 2 | 3.434883721 | 4.355541237 | 6.5 | 9.659376282 | 0.13020726 | 9.7 | 3.529113664 | 8.301146902 | 0.08906898 | 2.408984407 | 45.76200246 | 52 | 14 | 241.8467378 | 451 | 155 | 0.97 | 8.510714286 | 8.499464286 | 90.83 | 87 | 0.09 | 0.05 | 0.05 | 0.05 | 15 | 1100000 | 11
504 | 15 | 40M | 1100000 | dec.19 | 3 | 106 | 9 | 10 | 10 | 1.33 | 0.32 |  | 94.4 | 3.77 | 47.82 | 169.15 | 0.05 | 17 | 50 | 83 | 4.386 | 0.45 | 0.34 | 32.764 | 122.547 | 260.382 | 4.6 | 2.406 | 5.3 | 5.4 | 5.3 | 5.4 | 441 | 456 | 0.87 | 0.93 | 92.12 | 115.64 | 91 | 67 | 113 | 101.92 | 10.1 | 10.2 | 1.06273897 | 1.178598356 | 99.442 | 99.483 | 87.33 | 75 | 0.11 | 0.05 | 0.05 | 0.05 | 15 | 79.98436364 | 2.636363636 | 33.09090909 | 434.7272727 | 4237 | no | 49.99356349 | 1 | 2.992307692 | 3.34482899 | 5.2 | 9.658587089 | 0.121406116 | 9.7 | 3.546122615 | 8.080980512 | 0.07713047 | 2.410850589 | 52.67844093 | 61 | 44 | 245.6063743 | 312 | 184 | 0.75 | 9.845833333 | 7.809166667 | 87.33 | 75 | 0.11 | 0.05 | 0.05 | 0.05 | 15 | 1100000 | 11
505 | 15 | 40M | 1100000 | dec.19 | 3 | 107 | 9 | 10 | 10 | 2.33 | 0.34 |  | 93.4 | 3.96 | 49.92 | 177.26 | 0.05 | 17 | 50 | 83 | 4.386 | 0.45 | 0.34 | 32.764 | 122.547 | 260.382 | 4.6 | 2.406 | 5.2 | 5.3 | 5.3 | 5.4 | 440 | 458 | 0.78 | 0.93 | 96.04 | 125.44 | 102 | 78 | 130 | 106.82 | 10.1 | 10.1 | 1.213677431 | 1.247492053 | 98.698 | 98.698 | 88.5 | 84 | 0.1 | 0.06 | 0.06 | 0.05 | 15 | 79.94637447 | 8.545454545 | 72.36363636 | 912.6363636 | 7739 | no | 49.98813219 | 1 | 5.14137931 | 3.254954955 | 5.4 | 10.15775651 | 0.122440796 | 10.2 | 0.691021987 | 7.980352199 | 0.082282758 | 2.330594463 | 58.86868893 | 65 | 38 | 275.9513436 | 472 | 161 | 0.55 | 10.75897436 | 7.849487179 | 88.5 | 84 | 0.1 | 0.06 | 0.06 | 0.05 | 15 | 1100000 | 11
506 | 13 | 10M | 1920000 | dec.19 | 3 | 108 | 9 | 10 | 10 | 1.42 | 0.36 |  | 94.2 | 3.28 | 44.86 | 166.98 | 0.05 | 17 | 50 | 83 | 4.386 | 0.45 | 0.34 | 32.764 | 122.547 | 260.382 | 4.6 | 2.406 | 3.3 | 3.4 | 3.4 | 3.4 | 111 | 115 | 1.3 | 1.01 | 55.86 | 76.44 | 50 | 28 | 69 | 63.7 | 6 | 6.1 | 1.561134008 | 1.956280058 | 98.389 | 98.295 | 92.17 | 91 | 0.05 | 0.05 | 0.05 | 0.05 | 13 | 119.9132082 | 3.802083333 | 38.69791667 | 667.8645833 | 9188 | no | 40.00998623 | 19 | 12.14848485 | 4.936311688 | 7.6 | 3.611064935 | 0.105727026 | 3.6 | 0.007688312 | 5.730637229 | 0.044817405 | 1.728420779 | 32.87757576 | 1566 | 0 | 111.7767965 | 147 | 0 | 1.54 | 3.5125 | 5.25625 | 92.17 | 91 | 0.05 | 0.05 | 0.05 | 0.05 | 13 | 1920000 | 19.2
507 | 13 | 10M | 1920000 | dec.19 | 3 | 109 | 9 | 10 | 10 | 1.51 | 0.38 |  | 94.2 | 4.64 | 55.43 | 185.03 | 0.05 | 17 | 50 | 83 | 4.386 | 0.45 | 0.34 | 32.764 | 122.547 | 260.382 | 4.6 | 2.406 | 3.3 | 3.3 | 3.4 | 3.4 | 111 | 116 | 1.21 | 1.11 | 54.88 | 70.56 | 46 | 36 | 57 | 61.74 | 6 | 6.1 | 1.479765811 | 1.896086826 | 99.621 | 99.669 | 91 | 79 | 0.04 | 0.12 | 0.06 | 0.06 | 13 | 119.9762077 | 0.729166667 | 15.05208333 | 311.1458333 | 5206 | no | 99.88267771 | 11 | 7.594444444 | 5.725077882 | 7.8 | 3.762270682 | 0.049987031 | 3.8 | 0 | 5.505167878 | 0.063022216 | 1.715169609 | 11.47559709 | 1574 | 0 | 116.2805469 | 136 | 78 | 0.22 | 3.877777778 | 5.605555556 | 91 | 79 | 0.04 | 0.12 | 0.06 | 0.06 | 13 | 1920000 | 19.2
508 | 13 | 10M | 1920000 | dec.19 | 3 | 109 | 9 | 10 | 10 | 1.51 | 0.38 |  | 94.2 | 4.64 | 55.43 | 185.03 | 0.05 | 17 | 50 | 83 | 4.386 | 0.45 | 0.34 | 32.764 | 122.547 | 260.382 | 4.6 | 2.406 | 3.3 | 3.3 | 3.3 | 3.4 | 111 | 116 | 1.2 | 1.19 | 54.88 | 74.48 | 45 | 28 | 56 | 64.68 | 6 | 6.1 | 1.447596989 | 1.986376675 | 99.054 | 99.148 | 90 | 84 | 0.02 | 0.12 | 0.06 | 0.06 | 13 | 119.9549836 | 1.09375 | 20.98958333 | 222.7083333 | 3121 | no | 100 | 7 | 7.591666667 | 5.598615198 | 7.2 | 3.762402631 | 0.050162222 | 3.8 | 0 | 5.47913623 | 0.03453337 | 1.712509953 | 5.898043967 | 1505 | 0 | 114.0353124 | 127 | 52 | 0.25 | 3.7 | 5.519166667 | 90 | 84 | 0.02 | 0.12 | 0.06 | 0.06 | 13 | 1920000 | 19.2
509 | 13 | 10M | 1920000 | dec.19 | 3 | 109 | 9 | 10 | 10 | 1.51 | 0.38 |  | 94.2 | 4.64 | 55.43 | 185.03 | 0.05 | 17 | 50 | 83 | 4.386 | 0.45 | 0.34 | 32.764 | 122.547 | 260.382 | 4.6 | 2.406 | 3.2 | 3.3 | 3.2 | 3.3 | 110 | 115 | 1.17 | 1.09 | 60.76 | 86.24 | 61 | 40 | 77 | 75.46 | 6 | 6.1 | 1.962298141 | 2.387664892 | 99.384 | 99.29 | 94.83 | 85 | 0.02 | 0.06 | 0.05 | 0.06 | 13 | 119.9770055 | 1.510416667 | 26.40625 | 353.1770833 | 4257 | no | 99.99982714 | 9 | 8.68 | 5.477521664 | 7.3 | 5.173756284 | 0.066655153 | 5.2 | 0 | 5.498907956 | 0.046226017 | 1.528138326 | 5.111457792 | 1642 | 0 | 127.1438724 | 150 | 65 | 0.15 | 4.48 | 5.496 | 94.83 | 85 | 0.02 | 0.06 | 0.05 | 0.06 | 13 | 1920000 | 19.2
510 | 13 | 10M | 1920000 | dec.19 | 3 | 109 | 9 | 10 | 10 | 1.51 | 0.38 |  | 94.2 | 4.64 | 55.43 | 185.03 | 0.05 | 17 | 50 | 83 | 4.386 | 0.45 | 0.34 | 32.764 | 122.547 | 260.382 | 4.6 | 2.406 | 3.2 | 3.3 | 3.3 | 3.4 | 110 | 116 | 1.18 | 1.24 | 54.88 | 74.48 | 52 | 41 | 67 | 64.68 | 6 | 6 | 1.672778743 | 2.019482952 | 99.054 | 99.148 | 91.17 | 81 | 0.04 | 0.11 | 0 | 0.06 | 13 | 119.9242094 | 2.34375 | 58.59375 | 467.1875 | 3063 | yes | 99.99809919 | 12 | 7.9 | 5.423328715 | 10.4 | 4.194423277 | 0.370317449 | 4.1 | 0.037530308 | 5.476385521 | 0.080319889 | 1.642706962 | 18.7253204 | 1565 | 0 | 115.7147558 | 199 | 53 | 0.19 | 4.423076923 | 5.501538462 | 91.17 | 81 | 0.04 | 0.11 | 0 | 0.06 | 13 | 1920000 | 19.2
516 | 22 | 10M | 1920000 | dec.19 | 5 | 158 | 9 | 10 | 10 | 1.41 | 0.17 | 0.07 | 94.7 | 1.31 | 15.69 | 97.673 | 0.05 | 17 | 50 | 83 | 4.386 | 0.45 | 0.34 | 32.764 | 122.547 | 260.382 | 4.6 | 2.406 | 3.2 | 3.3 | 3.4 | 3.4 | 111 | 114 | 0.84 | 0.85 | 52.92 | 62.72 | 52 | 37 | 67 | 58.8 | 6 | 6 | 1.672778743 | 1.835893593 | 97.867 | 97.775 | 90 | 84 | 0.03 | 0.33 | 0.08 | 0.12 | 22 | 119.9511182 | 2.083333333 | 36.875 | 570.3125 | 8334 | no | 80 | 15 | 9.403571429 | 4.640563682 | 6.6 | 3.859775241 | 0.057574087 | 3.9 | 0 | 5.292525865 | 0.044576776 | 1.799748484 | 106.8840528 | 135 | 47 | 212.7194078 | 258 | 113 | 1.12 | 5.15 | 5.011428571 | 90 | 84 | 0.03 | 0.33 | 0.08 | 0.12 | 22 | 1920000 | 19.2
517 | 22 | 10M | 1920000 | dec.19 | 5 | 158 | 9 | 10 | 10 | 1.41 | 0.17 | 0.07 | 94.7 | 1.31 | 15.69 | 97.673 | 0.05 | 17 | 50 | 83 | 4.386 | 0.45 | 0.34 | 32.764 | 122.547 | 260.382 | 4.6 | 2.406 | 3.1 | 3.2 | 3.2 | 3.3 | 109 | 114 | 0.82 | 1.06 | 50.96 | 70.56 | 57 | 43 | 70 | 60.76 | 6 | 6.1 | 1.890923567 | 1.922535367 | 98.87 | 99.384 | 93.33333333 | 88 | 0.04 | 0.31 | 0.07 | 0.11 | 22 | 119.956393 | 1.614583333 | 22.23958333 | 313.3333333 | 4293 | no | 89.98705903 | 8 | 6.55 | 4.638133333 | 10.2 | 4.558374822 | 0.063039309 | 4.6 | 0 | 5.286246444 | 0.073561929 | 1.710435633 | 113.4544808 | 134 | 36 | 218.6578947 | 267 | 127 | 0.22 | 4.56 | 4.960666667 | 93.33333333 | 88 | 0.04 | 0.31 | 0.07 | 0.11 | 22 | 1920000 | 19.2
518 | 22 | 10M | 1920000 | dec.19 | 5 | 158 | 9 | 10 | 10 | 1.41 | 0.17 | 0.07 | 94.7 | 1.31 | 15.69 | 97.673 | 0.05 | 17 | 50 | 83 | 4.386 | 0.45 | 0.34 | 32.764 | 122.547 | 260.382 | 4.6 | 2.406 | 3.1 | 3.2 | 3.3 | 3.4 | 111 | 116 | 0.97 | 1.01 | 64.68 | 80.36 | 54 | 28 | 78 | 68.6 | 6 | 6.1 | 1.791401274 | 2.10676314 | 98.44 | 98.627 | 90.66666667 | 83 | 0.04 | 0.35 | 0.1 | 0.13 | 22 | 119.9476934 | 3.75 | 95.625 | 791.25 | 1576 | yes | 89.84422022 | 9 | 13.5 | 4.574906964 | 9.5 | 4.775861456 | 0.381912414 | 4.6 | 0.095737123 | 5.246181172 | 0.120402073 | 1.669715808 | 109.1007105 | 136 | 32 | 238.5198934 | 338 | 125 | 0.44 | 4.233333333 | 5.121666667 | 90.66666667 | 83 | 0.04 | 0.35 | 0.1 | 0.13 | 22 | 1920000 | 19.2
511 | 13 | 10M | 1920000 | dec.19 | 3 | 109 | 9 | 10 | 10 | 1.51 | 0.38 |  | 94.2 | 4.64 | 55.43 | 185.03 | 0.05 | 17 | 50 | 83 | 4.386 | 0.45 | 0.34 | 32.764 | 122.547 | 260.382 | 4.6 | 2.406 | 3.2 | 3.3 | 3.2 | 3.3 | 112 | 116 | 1.02 | 0.97 | 62.72 | 78.4 | 59 | 46 | 74 | 71.54 | 6 | 6.1 | 1.897960497 | 2.263630352 | 99.101 | 99.195 | 90 | 80 | 0.02 | 0.1 | 0 | 0.05 | 13 | 119.9640187 | 1.510416667 | 27.8125 | 382.5 | 3077 | no | 100 | 10 | 6.241666667 | 4.836177593 | 7.8 | 4.826153313 | 0.395888689 | 5.1 | 0.097832119 | 5.531878252 | 0.060108832 | 1.566498439 | 5.174471037 | 1496 | 0 | 125.3284773 | 182 | 62 | 0.21 | 5.091666667 | 5.625833333 | 90 | 80 | 0.02 | 0.1 | 0 | 0.05 | 13 | 1920000 | 19.2
512 | 13 | 10M | 1920000 | dec.19 | 3 | 110 | 9 | 10 | 10 | 1.47 | 0.48 |  | 94.1 | 3.56 | 42.26 | 154.2 | 0.05 | 17 | 50 | 83 | 4.386 | 0.45 | 0.34 | 32.764 | 122.547 | 260.382 | 4.6 | 2.406 | 3.2 | 3.3 | 3.3 | 3.4 | 111 | 116 | 1.14 | 1.34 | 60.76 | 80.36 | 57 | 41 | 69 | 71.54 | 6 | 6.1 | 1.833622853 | 2.197052988 | 99.053 | 99.053 | 91.5 | 83 | 0.05 | 0.1 | 0.05 | 0.05 | 13 | 119.9591561 | 1.09375 | 15.3125 | 478.5416667 | 8831 | no | 79.99965416 | 13 | 7.79 | 5.204067443 | 7 | 3.955449331 | 0.050332109 | 4 | 0 | 5.570603164 | 0.049968709 | 1.690267686 | 5.254997393 | 1368 | 0 | 116.8871893 | 131 | 106 | 0.13 | 4.366666667 | 5.47 | 91.5 | 83 | 0.05 | 0.1 | 0.05 | 0.05 | 13 | 1920000 | 19.2
513 | 13 | 10M | 1920000 | dec.19 | 3 | 110 | 9 | 10 | 10 | 1.47 | 0.48 |  | 94.1 | 3.56 | 42.26 | 154.2 | 0.05 | 17 | 50 | 83 | 4.386 | 0.45 | 0.34 | 32.764 | 122.547 | 260.382 | 4.6 | 2.406 | 3.3 | 3.3 | 3.3 | 3.4 | 111 | 117 | 1.25 | 1.5 | 52.92 | 80.36 | 52 | 42 | 64 | 67.62 | 6 | 6.1 | 1.672778743 | 2.076666523 | 99.148 | 99.195 | 94.83 | 90 | 0.03 | 0.1 | 0.05 | 0.05 | 13 | 119.9615677 | 1.197916667 | 10.78125 | 412.7083333 | 5985 | no | 79.98910035 | 10 | 7.3 | 5.464559819 | 7.3 | 3.761382184 | 0.050201743 | 3.8 | 0 | 5.555596458 | 0.050247954 | 1.716278868 | 5.622677548 | 1497 | 0 | 116.5454072 | 130 | 106 | 0.14 | 3.79 | 5.548 | 94.83 | 90 | 0.03 | 0.1 | 0.05 | 0.05 | 13 | 1920000 | 19.2
514 | 13 | 10M | 1920000 | dec.19 | 3 | 110 | 9 | 10 | 10 | 1.47 | 0.48 |  | 94.1 | 3.56 | 42.26 | 154.2 | 0.05 | 17 | 50 | 83 | 4.386 | 0.45 | 0.34 | 32.764 | 122.547 | 260.382 | 4.6 | 2.406 | 3.2 | 3.4 | 3.3 | 3.4 | 111 | 116 | 1.18 | 1.36 | 60.76 | 72.52 | 52 | 40 | 65 | 66.64 | 6 | 6.1 | 1.623579368 | 2.046569907 | 99.054 | 99.195 | 91.33 | 86 | 0.04 | 0.05 | 0.05 | 0.05 | 13 | 119.9784924 | 1.25 | 17.70833333 | 429.8958333 | 6476 | no | 79.98928263 | 16 | 5.373913043 | 5.357723013 | 7.4 | 3.669090594 | 0.046998127 | 3.7 | 0 | 5.737632766 | 0.053000429 | 1.735846928 | 5.074800417 | 1505 | 0 | 115.4291913 | 136 | 104 | 0.32 | 3.840909091 | 5.579545455 | 91.33 | 86 | 0.04 | 0.05 | 0.05 | 0.05 | 13 | 1920000 | 19.2
515 | 13 | 10M | 1920000 | dec.19 | 3 | 110 | 9 | 10 | 10 | 1.47 | 0.48 |  | 94.1 | 3.56 | 42.26 | 154.2 | 0.05 | 17 | 50 | 83 | 4.386 | 0.45 | 0.34 | 32.764 | 122.547 | 260.382 | 4.6 | 2.406 | 3.3 | 3.3 | 3.3 | 3.3 | 111 | 116 | 1.03 | 1.01 | 56.84 | 84.28 | 52 | 41 | 64 | 68.6 | 6 | 6.1 | 1.672778743 | 2.170604447 | 99.338 | 99.432 | 90.67 | 87 | 0.05 | 0.05 | 0.05 | 0.05 | 13 | 119.9815532 | 1.40625 | 11.5625 | 248.59375 | 3939 | no | 79.98937264 | 9 | 6.4375 | 5.281093159 | 7.6 | 3.763114472 | 0.050379966 | 3.8 | 0 | 5.616899278 | 0.04686614 | 1.718774493 | 9.10175318 | 1484 | 0 | 117.2459608 | 134 | 107 | 0.2 | 3.846666667 | 5.648 | 90.67 | 87 | 0.05 | 0.05 | 0.05 | 0.05 | 13 | 1920000 | 19.2
519 | 22 | 10M | 1920000 | dec.19 | 5 | 160 | 9 | 10 | 10 | 1.11 | 0.18 | 0.07 | 95 | 1.77 | 34.03 | 163.837 | 0.05 | 17 | 50 | 83 | 4.386 | 0.45 | 0.34 | 32.764 | 122.547 | 260.382 | 4.6 | 2.406 | 3.2 | 3.3 | 3.3 | 3.3 | 110 | 115 | 0.92 | 1.09 | 58.8 | 74.48 | 57 | 37 | 72 | 66.64 | 6 | 6.1 | 1.833622853 | 2.108587177 | 98.912 | 99.006 | 94.16666667 | 90 | 0.02 | 0.34 | 0.09 | 0.12 | 22 | 119.958524 | 1.458333333 | 17.29166667 | 288.9583333 | 4719 | no | 89.98705215 | 8 | 4 | 4.711743772 | 8.8 | 4.954323843 | 0.063286244 | 5 | 0.022419929 | 5.244998221 | 0.05448149 | 1.659948399 | 108.872242 | 125 | 49 | 223.794484 | 271 | 135 | 0.15 | 5.776470588 | 5.232941176 | 94.16666667 | 90 | 0.02 | 0.34 | 0.09 | 0.12 | 22 | 1920000 | 19.2
520 | 22 | 10M | 1920000 | dec.19 | 5 | 160 | 9 | 10 | 10 | 1.11 | 0.18 | 0.07 | 95 | 1.77 | 34.03 | 163.837 | 0.05 | 17 | 50 | 83 | 4.386 | 0.45 | 0.34 | 32.764 | 122.547 | 260.382 | 4.6 | 2.406 | 3.2 | 3.3 | 3.3 | 3.3 | 111 | 115 | 0.84 | 0.98 | 56.84 | 68.6 | 53 | 40 | 70 | 63.7 | 6 | 6.1 | 1.704947565 | 2.015561272 | 98.865 | 99.006 | 90.66666667 | 87 | 0.04 | 0.3 | 0.06 | 0.11 | 22 | 119.9718901 | 0.9375 | 12.60416667 | 241.9270833 | 3842 | no | 89.98715203 | 10 | 8.50625 | 4.700590551 | 7.6 | 4.561596278 | 0.058497629 | 4.6 | 0 | 5.254305655 | 0.035633835 | 1.721342162 | 113.1737652 | 129 | 47 | 202.825519 | 229 | 96 | 0.16 | 4.72 | 5.195333333 | 90.66666667 | 87 | 0.04 | 0.3 | 0.06 | 0.11 | 22 | 1920000 | 19.2
521 | 22 | 10M | 1920000 | dec.19 | 5 | 160 | 9 | 10 | 10 | 1.11 | 0.18 | 0.07 | 95 | 1.77 | 34.03 | 163.837 | 0.05 | 17 | 50 | 83 | 4.386 | 0.45 | 0.34 | 32.764 | 122.547 | 260.382 | 4.6 | 2.406 | 3.1 | 3.3 | 3.3 | 3.3 | 111 | 115 | 0.93 | 0.88 | 52.92 | 82.32 | 56 | 40 | 74 | 63.7 | 6 | 6.1 | 1.801454031 | 2.015561272 | 98.958 | 98.958 | 91.33333333 | 82 | 0.04 | 0.31 | 0.06 | 0.11 | 22 | 119.9223244 | 2.708333333 | 44.58333333 | 559.21875 | 8401 | no | 90 | 15 | 5.131034483 | 4.475871266 | 8.5 | 4.761948791 | 0.408193916 | 4.6 | 0 | 5.23154872 | 0.067668432 | 1.694135846 | 112.4854196 | 132 | 44 | 210.3077881 | 297 | 98 | 0.48 | 5.224137931 | 4.94 | 91.33333333 | 82 | 0.04 | 0.31 | 0.06 | 0.11 | 22 | 1920000 | 19.2
522 | 22 | 10M | 1920000 | dec.19 | 5 | 119 | 9 | 10 | 10 | 1.11 | 0.18 | 0.07 | 95 | 1.77 | 34.03 | 163.837 | 0.05 | 17 | 50 | 83 | 4.386 | 0.45 | 0.34 | 32.764 | 122.547 | 260.382 | 4.6 | 2.406 | 3.2 | 3.3 | 3.3 | 3.3 | 111 | 114 | 0.78 | 0.7 | 54.88 | 72.52 | 57 | 57 | 39 | 65.66 | 6 | 6 | 1.833622853 | 2.112204851 | 98.865 | 99.006 | 92.33333333 | 86 | 0.03 | 0.24 | 0.05 | 0.11 | 22 | 120 | 0.78125 | 14.89583333 | 195.8333333 | 3300 | no | 90 | 5 | 7.55 | 4.486648794 | 8.4 | 4.560714924 | 0.064016919 | 4.6 | 0 | 5.27197319 | 0.045822277 | 1.73 | 116.8673816 | 133 | 94 | 216.4834674 | 305 | 174 | 0.28 | 5.091666667 | 5.171666667 | 92.33333333 | 86 | 0.03 | 0.24 | 0.05 | 0.11 | 22 | 1920000 | 19.2
529 | 21 | 5MG | 240000 | dec.19 | 3 | 112 | 9 | 10 | 10 | 1.47 | 0.38 |  | 94.1 | 3.56 | 42.26 | 154.2 | 0.05 | 17 | 50 | 83 | 4.386 | 0.45 | 0.34 | 32.764 | 122.547 | 260.382 | 4.6 | 2.406 | 3.3 | 3.5 | 3.4 | 3.5 | 112 | 115 | 4.31 | 0.86 | 58.8 | 72.52 | 52 | 45 | 64 | 63.7 | 6.1 | 6.1 | 1.55133579 | 1.900386342 | 94.717 | 95.076 | 92.17 | 90 | 0.03 | 0.05 | 0.05 | 0.05 | 21 | 99.99429569 | 5.833333333 | 92.91666667 | 2403.75 | 5644 | no | 29.9872093 | 11 | 4.824 | 4.649221557 | 10.4 | 4.051736527 | 0.060025794 | 4.1 | 0 | 5.462383234 | 0.112204621 | 1.768479042 | 69.28982036 | 84 | 50 | 201.1784431 | 231 | 118 | 0.38 | 4.191666667 | 5.310416667 | 92.17 | 90 | 0.03 | 0.05 | 0.05 | 0.05 | 21 | 240000 | 2.4
523 | 21 | 5MG | 240000 | dec.19 | 3 | 162 | 9 | 10 | 10 | 1.47 | 0.23 |  | 94.1 | 3.56 | 42.26 | 154.2 | 0.05 | 17 | 50 | 83 | 4.386 | 0.45 | 0.34 | 32.764 | 122.547 | 260.382 | 4.6 | 2.406 | 3.3 | 3.4 | 3.4 | 3.4 | 112 | 115 | 1.19 | 0.79 | 54.88 | 70.56 | 51 | 25 | 62 | 61.74 | 6.1 | 6.1 | 1.56625248 | 1.896086826 | 94.275 | 93.561 | 95.83 | 91 | 0.03 | 0.05 | 0.05 | 0.05 | 21 | 99.89522103 | 13.33333333 | 134.5833333 | 3213.75 | 7587 | no | 29.95942721 | 21 | 7.684375 | 4.333622829 | 9.2 | 4.453349876 | 0.056458145 | 4.5 | 0 | 5.462121588 | 0.144218916 | 1.698486352 | 71.24813896 | 87 | 47 | 206.9069479 | 233 | 139 | 0.75 | 4.416129032 | 5.666774194 | 95.83 | 91 | 0.03 | 0.05 | 0.05 | 0.05 | 21 | 240000 | 2.4
524 | 21 | 5MG | 240000 | dec.19 | 3 | 162 | 9 | 10 | 10 | 1.47 | 0.23 |  | 94.1 | 3.56 | 42.26 | 154.2 | 0.05 | 17 | 50 | 83 | 4.386 | 0.45 | 0.34 | 32.764 | 122.547 | 260.382 | 4.6 | 2.406 | 3.3 | 3.4 | 3.3 | 3.4 | 110 | 114 | 2.81 | 0.94 | 56.84 | 68.6 | 55 | 44 | 68 | 62.72 | 6.1 | 6.1 | 1.689095812 | 1.926183442 | 97.358 | 97.727 | 90.83 | 85 | 0.02 | 0.05 | 0.05 | 0.05 | 21 | 99.83547258 | 8.333333333 | 150 | 1182.916667 | 2679 | no | 29.97319347 | 8 | 8.121428571 | 4.28021327 | 10 | 4.557109005 | 0.058321175 | 4.6 | 0 | 5.433412322 | 0.112658864 | 1.696611374 | 70.47156398 | 86 | 47 | 208.9905213 | 228 | 121 | 0.32 | 4.738461538 | 5.343846154 | 90.83 | 85 | 0.02 | 0.05 | 0.05 | 0.05 | 21 | 240000 | 2.4
525 | 21 | 5MG | 240000 | dec.19 | 3 | 162 | 9 | 10 | 10 | 1.47 | 0.23 |  | 94.1 | 3.56 | 42.26 | 154.2 | 0.05 | 17 | 50 | 83 | 4.386 | 0.45 | 0.34 | 32.764 | 122.547 | 260.382 | 4.6 | 2.406 | 3.4 | 3.5 | 3.4 | 3.4 | 111 | 116 | 2.17 | 1.16 | 50.96 | 64.68 | 44 | 38 | 57 | 56.84 | 6.1 | 6.1 | 1.312668745 | 1.745603744 | 97.744 | 98.485 | 90.33 | 85 | 0.04 | 0.05 | 0.05 | 0.05 | 21 | 99.99606481 | 7.083333333 | 145.8333333 | 1120 | 2554 | no | 29.98612717 | 7 | 7.292857143 | 4.269095182 | 9.6 | 3.760634548 | 0.052817748 | 3.8 | 0 | 5.403431257 | 0.139051327 | 1.804759107 | 71.07403055 | 86 | 43 | 178.2491187 | 193 | 104 | 0.14 | 3.907692308 | 5.223076923 | 90.33 | 85 | 0.04 | 0.05 | 0.05 | 0.05 | 21 | 240000 | 2.4
526 | 21 | 5MG | 240000 | dec.19 | 3 | 163 | 9 | 10 | 10 | 1.47 | 0.37 |  | 94.1 | 3.56 | 42.26 | 154.2 | 0.05 | 17 | 50 | 83 | 4.386 | 0.45 | 0.34 | 32.764 | 122.547 | 260.382 | 4.6 | 2.406 | 3.3 | 3.4 | 3.3 | 3.4 | 111 | 114 | 1.18 | 0.76 | 58.8 | 66.64 | 52 | 43 | 64 | 62.72 | 6.1 | 6.1 | 1.596963313 | 1.926183442 | 96.565 | 95.833 | 93.33 | 87 | 0.03 | 0.05 | 0.05 | 0.05 | 21 | 100.0020906 | 7.083333333 | 135.4166667 | 2978.75 | 7021 | no | 30 | 12 | 3.796428571 | 4.347539016 | 9.3 | 4.251020408 | 0.058235603 | 4.3 | 0 | 5.43542617 | 0.132652641 | 1.735042017 | 70.727491 | 85 | 52 | 193.8283313 | 222 | 182 | 0.34 | 4.075 | 5.288571429 | 93.33 | 87 | 0.03 | 0.05 | 0.05 | 0.05 | 21 | 240000 | 2.4
527 | 21 | 5MG | 240000 | dec.19 | 3 | 165 | 9 | 10 | 10 | 1.47 | 0.43 |  | 94.1 | 3.56 | 42.26 | 154.2 | 0.05 | 17 | 50 | 83 | 4.386 | 0.45 | 0.34 | 32.764 | 122.547 | 260.382 | 4.6 | 2.406 | 3.3 | 3.4 | 3.4 | 3.4 | 110 | 115 | 3.17 | 1.06 | 54.88 | 64.68 | 55 | 47 | 68 | 58.8 | 6.1 | 6.1 | 1.689095812 | 1.805796977 | 96.226 | 96.591 | 94.67 | 89 | 0.03 | 0.05 | 0.05 | 0.05 | 21 | 99.91279621 | 4.583333333 | 116.25 | 1136.666667 | 2566 | no | 29.98343195 | 9 | 7.757142857 | 4.319614922 | 8.1 | 4.352948255 | 0.061215369 | 4.4 | 0 | 5.435403129 | 0.08686397 | 1.732960289 | 70.1299639 | 86 | 56 | 202.8941035 | 234 | 137 | 0.33 | 4.730769231 | 5.356153846 | 94.67 | 89 | 0.03 | 0.05 | 0.05 | 0.05 | 21 | 240000 | 2.4
528 | 21 | 5MG | 240000 | dec.19 | 3 | 165 | 9 | 10 | 10 | 1.47 | 0.43 |  | 94.1 | 3.56 | 42.26 | 154.2 | 0.05 | 17 | 50 | 83 | 4.386 | 0.45 | 0.34 | 32.764 | 122.547 | 260.382 | 4.6 | 2.406 | 3.3 | 3.4 | 3.4 | 3.5 | 111 | 115 | 2.13 | 0.96 | 58.8 | 64.68 | 49 | 39 | 61 | 61.74 | 6.1 | 6.1 | 1.504830814 | 1.841912916 | 98.113 | 98.485 | 91.67 | 88 | 0.04 | 0.05 | 0.05 | 0.05 | 21 | 100.0067275 | 4.583333333 | 128.3333333 | 1418.75 | 3319 | no | 29.98177677 | 9 | 5.6625 | 4.452320186 | 10.9 | 4.052668213 | 0.058124612 | 4.1 | 0 | 5.443526682 | 0.133862823 | 1.771531323 | 69.99187935 | 85 | 49 | 195.3897912 | 220 | 134 | 0.12 | 4.18 | 5.239333333 | 91.67 | 88 | 0.04 | 0.05 | 0.05 | 0.05 | 21 | 240000 | 2.4
530 | 21 | 5MG | 240000 | dec.19 | 3 | 112 | 9 | 10 | 10 | 1.47 | 0.38 |  | 94.1 | 3.56 | 42.26 | 154.2 | 0.05 | 17 | 50 | 83 | 4.386 | 0.45 | 0.34 | 32.764 | 122.547 | 260.382 | 4.6 | 2.406 | 3.3 | 3.4 | 3.4 | 3.4 | 111 | 114 | 1.62 | 0.87 | 54.88 | 64.68 | 51 | 43 | 64 | 59.78 | 6.1 | 6.1 | 1.56625248 | 1.835893593 | 98.496 | 99.242 | 90.83 | 87 | 0.04 | 0.05 | 0.05 | 0.05 | 21 | 100.0038372 | 5 | 135.8333333 | 1033.75 | 2359 | no | 29.99767442 | 10 | 4.9 | 4.647523585 | 10.6 | 4.05495283 | 0.062031699 | 4.1 | 0 | 5.449080189 | 0.116393475 | 1.762724057 | 70.0990566 | 88 | 56 | 205.5778302 | 226 | 190 | 0.32 | 4.625 | 5.29 | 90.83 | 87 | 0.04 | 0.05 | 0.05 | 0.05 | 21 | 240000 | 2.4
531 | 21 | 5MG | 240000 | dec.19 | 3 | 117 | 9 | 10 | 10 | 1.47 | 0.38 |  | 94.1 | 3.56 | 42.26 | 154.2 | 0.05 | 17 | 50 | 83 | 4.386 | 0.45 | 0.34 | 32.764 | 122.547 | 260.382 | 4.6 | 2.406 | 3.3 | 3.4 | 3.4 | 3.5 | 110 | 115 | 0.98 | 1.11 | 50.96 | 64.68 | 48 | 38 | 57 | 57.82 | 6.1 | 6.1 | 1.474119981 | 1.724966065 | 98.868 | 99.242 | 94 | 92 | 0.03 | 0.05 | 0.05 | 0.05 | 21 | 99.9349537 | 5 | 127.5 | 2037.083333 | 4748 | no | 29.91791908 | 10 | 6.708695652 | 4.881353919 | 10.8 | 3.953325416 | 0.062600111 | 4 | 0 | 5.456888361 | 0.127929861 | 1.76675772 | 70.63657957 | 88 | 56 | 204.6199525 | 222 | 190 | 0.5 | 3.759090909 | 5.203181818 | 94 | 92 | 0.03 | 0.05 | 0.05 | 0.05 | 21 | 240000 | 2.4
532 | 21 | 5MG | 240000 | dec.19 | 3 | 117 | 9 | 10 | 10 | 1.47 | 0.38 |  | 94.1 | 3.56 | 42.26 | 154.2 | 0.05 | 17 | 50 | 83 | 4.386 | 0.45 | 0.34 | 32.764 | 122.547 | 260.382 | 4.6 | 2.406 | 3.3 | 3.4 | 3.4 | 3.5 | 110 | 115 | 2.43 | 0.86 | 49 | 60.76 | 47 | 39 | 57 | 56.84 | 6.1 | 6.1 | 1.443409148 | 1.695729352 | 96.226 | 96.591 | 95.33 | 88 | 0.02 | 0.05 | 0.05 | 0.05 | 21 | 99.93490566 | 6.25 | 143.75 | 1134.166667 | 2296 | no | 29.97997644 | 12 | 9.257142857 | 4.826946108 | 10 | 3.857365269 | 0.060989086 | 3.9 | 0 | 5.473844311 | 0.092114514 | 1.79188024 | 70.49461078 | 85 | 48 | 205.1892216 | 219 | 120 | 0.46 | 4.123076923 | 5.259230769 | 95.33 | 88 | 0.02 | 0.05 | 0.05 | 0.05 | 21 | 240000 | 2.4
533 | 21 | 5MG | 240000 | dec.19 | 3 | 117 | 9 | 10 | 10 | 1.47 | 0.38 |  | 94.1 | 3.56 | 42.26 | 154.2 | 0.05 | 17 | 50 | 83 | 4.386 | 0.45 | 0.34 | 32.764 | 122.547 | 260.382 | 4.6 | 2.406 | 3.4 | 3.4 | 3.4 | 3.5 | 112 | 115 | 1.07 | 0.79 | 58.8 | 74.48 | 48 | 37 | 57 | 64.68 | 6.1 | 6.1 | 1.474119981 | 1.929623055 | 96.97 | 96.97 | 95.5 | 87 | 0.02 | 0.05 | 0.05 | 0.05 | 21 | 99.93034884 | 5.833333333 | 90 | 2154.583333 | 5061 | no | 29.98606272 | 14 | 4.7125 | 4.975029869 | 10.7 | 3.953643967 | 0.056633907 | 4 | 0 | 5.50176822 | 0.088708052 | 1.784444444 | 70.56033453 | 86 | 57 | 208.0227001 | 223 | 192 | 0.49 | 3.826086957 | 5.342173913 | 95.5 | 87 | 0.02 | 0.05 | 0.05 | 0.05 | 21 | 240000 | 2.4
534 | 21 | 5MG | 240000 | dec.19 | 3 | 119 | 9 | 10 | 10 | 1.47 |  |  | 94.1 | 3.56 | 42.26 | 154.2 | 0.05 | 17 | 50 | 83 | 4.386 | 0.45 | 0.34 | 32.764 | 122.547 | 260.382 | 4.6 | 2.406 | 3.4 | 3.5 | 3.5 | 3.5 | 110 | 115 | 1.57 | 1.28 | 49 | 70.56 | 43 | 34 | 57 | 59.78 | 6.1 | 6.1 | 1.282835364 | 1.78343949 | 98.868 | 99.242 | 95.5 | 88 | 0.05 | 0.1 | 0.05 | 0.05 | 21 | 100 | 5.416666667 | 96.66666667 | 1550.416667 | 3386 | no | 29.98171429 | 14 | 6.9 | 4.966006985 | 10.8 | 3.555529686 | 0.059536222 | 3.6 | 0 | 5.500488941 | 0.125482726 | 1.842479627 | 70.86030268 | 87 | 45 | 191.2479627 | 206 | 107 | 0.28 | 3.98 | 5.460666667 | 95.5 | 88 | 0.05 | 0.1 | 0.05 | 0.05 | 21 | 240000 | 2.4
535 | 21 | 5MG | 240000 | dec.19 | 3 | 119 | 9 | 10 | 10 | 1.47 |  |  | 94.1 | 3.56 | 42.26 | 154.2 | 0.05 | 17 | 50 | 83 | 4.386 | 0.45 | 0.34 | 32.764 | 122.547 | 260.382 | 4.6 | 2.406 | 3.4 | 3.4 | 3.4 | 3.5 | 112 | 115 | 3.9 | 0.98 | 49 | 64.68 | 46 | 40 | 57 | 57.82 | 6.1 | 6.1 | 1.412698315 | 1.724966065 | 97.736 | 98.106 | 92.33 | 89 | 0.05 | 0.05 | 0.05 | 0.05 | 21 | 99.72637106 | 7.5 | 129.5833333 | 987.0833333 | 1973 | no | 29.98251748 | 11 | 3.358333333 | 4.928723404 | 8.7 | 3.760401891 | 0.05697984 | 3.8 | 0 | 5.493085106 | 0.126442671 | 1.810200946 | 71.80969267 | 87 | 46 | 195.179669 | 208 | 88 | 0.28 | 3.818181818 | 5.379090909 | 92.33 | 89 | 0.05 | 0.05 | 0.05 | 0.05 | 21 | 240000 | 2.4
536 | 21 | 5MG | 240000 | dec.19 | 3 | 126 | 9 | 10 | 10 | 1.47 | 0.47 |  | 94.1 | 3.56 | 42.26 | 154.2 | 0.05 | 17 | 50 | 83 | 4.386 | 0.45 | 0.34 | 32.764 | 122.547 | 260.382 | 4.6 | 2.406 | 3.4 | 3.5 | 3.4 | 3.5 | 108 | 116 | 0.74 | 1.46 | 43.12 | 66.64 | 45 | 31 | 55 | 54.88 | 6.1 | 6.1 | 1.342502126 | 1.637255926 | 97.744 | 98.485 | 93.83 | 87 | 0.02 | 0.05 | 0.05 | 0.05 | 21 | 99.92514552 | 6.25 | 167.9166667 | 717.9166667 | 1324 | no | 30 | 4 | 6.25 | 4.948 | 10.3 | 3.757647059 | 0.055075643 | 3.8 | 0 | 5.494647059 | 0.119341263 | 1.809070588 | 72.22823529 | 90 | 58 | 195.4247059 | 211 | 139 | 0.46 | 3.6 | 5.352222222 | 93.83 | 87 | 0.02 | 0.05 | 0.05 | 0.05 | 21 | 240000 | 2.4
537 | 13 | 10M | 1920000 | jan.20 | 3 | 111 | 9 | 10 | 10 | 1.42 | 0.38 |  | 94.3 | 4.63 | 59.39 | 218.59 | 0.05 | 17 | 50 | 83 | 4.386 | 0.45 | 0.34 | 32.764 | 122.547 | 260.382 | 4.6 | 2.406 | 3.1 | 3.3 | 3.3 | 3.4 | 219 | 228 | 5.75 | 0.92 | 42 | 70 | 58 | 60.76 | 80.36 | 68.6 | 6.1 | 6.1 | 1.835204926 | 2.10676314 | 98.532 | 98.083 | 91.33 | 89 | 0.02 | 0.05 | 0.05 | 0.05 | 13 | 119.9567488 | 1.666666667 | 28.54166667 | 591.4583333 | 11270 | no | 80.00294883 | 20 | 7.342105263 | 3.723275712 | 5.1 | 4.256155055 | 0.052029262 | 4.3 | 0.007246377 | 5.410345731 | 0.046614544 | 1.544389733 | 9.340143181 | 15 | 6 | 128.8163087 | 142 | 117 | 1.22 | 4.559459459 | 5.18 | 91.33 | 89 | 0.02 | 0.05 | 0.05 | 0.05 | 13 | 1920000 | 19.2
538 | 13 | 10M | 1920000 | jan.20 | 3 | 111 | 9 | 10 | 10 | 1.42 | 0.38 |  | 94.3 | 4.63 | 59.39 | 218.59 | 0.05 | 17 | 50 | 83 | 4.386 | 0.45 | 0.34 | 32.764 | 122.547 | 260.382 | 4.6 | 2.406 | 3.2 | 3.3 | 3.3 | 3.4 | 219 | 228 | 0.89 | 0.95 | 36 | 66 | 49 | 49 | 66.64 | 58.8 | 6 | 6.1 | 1.576272277 | 1.805796977 | 98.911 | 98.313 | 91.33 | 85 | 0.02 | 0.11 | 0.05 | 0.05 | 13 | 119.7470346 | 2.447916667 | 60.88541667 | 636.40625 | 4551 | yes | 79.97843943 | 9 | 4.0375 | 3.844063143 | 9.2 | 3.702200069 | 0.122092691 | 3.7 | 0.038398075 | 5.434895153 | 0.131176547 | 1.624125129 | 9.993468546 | 16 | 3 | 117.1208319 | 158 | 86 | 0.25 | 4.04375 | 5.288125 | 91.33 | 85 | 0.02 | 0.11 | 0.05 | 0.05 | 13 | 1920000 | 19.2
539 | 13 | 10M | 1920000 | jan.20 | 3 | 111 | 9 | 10 | 10 | 1.42 | 0.38 |  | 94.3 | 4.63 | 59.39 | 218.59 | 0.05 | 17 | 50 | 83 | 4.386 | 0.45 | 0.34 | 32.764 | 122.547 | 260.382 | 4.6 | 2.406 | 3.1 | 3.4 | 3.3 | 3.3 | 219 | 228 | 0.92 | 0.72 | 31 | 69 | 56 | 55.86 | 74.48 | 65.66 | 6 | 6.1 | 1.748470089 | 2.077578542 | 99.242 | 98.774 | 90 | 85 | 0.02 | 0.05 | 0.05 | 0.05 | 13 | 119.9648365 | 1.145833333 | 26.25 | 463.90625 | 6778 | no | 79.98933058 | 10 | 6.872 | 3.824455582 | 7.8 | 4.249706187 | 0.287817917 | 4.1 | 0.055392326 | 5.404616315 | 0.114172683 | 1.532284825 | 9.280677497 | 15 | 6 | 125.0610093 | 166 | 107 | 0.2 | 4.554166667 | 5.368333333 | 90 | 85 | 0.02 | 0.05 | 0.05 | 0.05 | 13 | 1920000 | 19.2
540 | 13 | 10M | 1920000 | jan.20 | 3 | 111 | 9 | 10 | 10 | 1.42 | 0.38 |  | 94.3 | 4.63 | 59.39 | 218.59 | 0.05 | 17 | 50 | 83 | 4.386 | 0.45 | 0.34 | 32.764 | 122.547 | 260.382 | 4.6 | 2.406 | 3.2 | 3.3 | 3.3 | 3.4 | 219 | 228 | 0.94 | 1.02 | 35 | 61 | 50 | 51.94 | 71.54 | 63.7 | 6 | 6.1 | 1.608441099 | 1.956280058 | 99.432 | 99.143 | 93.33 | 88 | 0.05 | 0.05 | 0.05 | 0.05 | 13 | 119.9409928 | 1.354166667 | 20.36458333 | 232.3958333 | 4119 | no | 80 | 9 | 5.826666667 | 3.979254318 | 5.1 | 3.760509663 | 0.054793615 | 3.8 | 0 | 5.40355738 | 0.113384778 | 1.611867624 | 10.31024457 | 16 | 3 | 113.7588507 | 128 | 74 | 0.2 | 4.14 | 5.372 | 93.33 | 88 | 0.05 | 0.05 | 0.05 | 0.05 | 13 | 1920000 | 19.2
541 | 13 | 10M | 1920000 | jan.20 | 3 | 111 | 9 | 10 | 10 | 1.42 | 0.38 |  | 94.3 | 4.63 | 59.39 | 218.59 | 0.05 | 17 | 50 | 83 | 4.386 | 0.45 | 0.34 | 32.764 | 122.547 | 260.382 | 4.6 | 2.406 | 3.2 | 3.3 | 3.3 | 3.4 | 219 | 228 | 0.79 | 0.93 | 29 | 61 | 51 | 49 | 66.64 | 58.8 | 6 | 6 | 1.640609921 | 1.835893593 | 99.384 | 98.774 | 92.33 | 90 | 0.02 | 0.05 | 0.05 | 0.05 | 13 | 119.9986498 | 0.520833333 | 15.625 | 140.3645833 | 2526 | no | 79.98926964 | 6 | 6.518181818 | 3.999445119 | 6 | 3.956476504 | 0.054035231 | 4 | 0 | 5.431557135 | 0.07235211 | 1.586029131 | 10.90549679 | 16 | 7 | 120.8461939 | 136 | 98 | 0.23 | 4.13 | 5.293 | 92.33 | 90 | 0.02 | 0.05 | 0.05 | 0.05 | 13 | 1920000 | 19.2
542 | 13 | 10M | 1920000 | jan.20 | 3 | 111 | 9 | 10 | 10 | 1.42 | 0.38 |  | 94.3 | 4.63 | 59.39 | 218.59 | 0.05 | 17 | 50 | 83 | 4.386 | 0.45 | 0.34 | 32.764 | 122.547 | 260.382 | 4.6 | 2.406 | 3.1 | 3.3 | 3.2 | 3.3 | 219 | 228 | 0.85 | 1.16 | 31 | 65 | 55 | 50.96 | 70.56 | 63.7 | 6 | 6 | 1.769285209 | 2.04915396 | 99.527 | 98.544 | 94.67 | 91 | 0.03 | 0.05 | 0.05 | 0.05 | 13 | 119.9690809 | 1.25 | 23.59375 | 503.6979167 | 8907 | no | 80 | 12 | 4.11875 | 4.140984743 | 5.2 | 4.256848128 | 0.056099287 | 4.3 | 0 | 5.470412621 | 0.050681532 | 1.54 | 10.48231623 | 18 | 4 | 122.5780166 | 192 | 76 | 0.3 | 3.925806452 | 5.249354839 | 94.67 | 91 | 0.03 | 0.05 | 0.05 | 0.05 | 13 | 1920000 | 19.2
544 | 13 | 10M | 1920000 | jan.20 | 3 | 112 | 9 | 10 | 10 | 1.47 | 0.38 |  | 94.2 | 3.98 | 50.76 | 183.24 | 0.05 | 17 | 50 | 83 | 4.386 | 0.45 | 0.34 | 32.764 | 122.547 | 260.382 | 4.6 | 2.406 | 3.2 | 3.3 | 3.3 | 3.4 | 219 | 228 | 1.13 | 1.08 | 29 | 65 | 48 | 49 | 66.64 | 56.84 | 6 | 6.1 | 1.544103455 | 1.745603744 | 99.053 | 98.544 | 93.5 | 90 | 0.02 | 0.06 | 0.05 | 0.05 | 13 | 119.9626039 | 1.614583333 | 25.05208333 | 429.4270833 | 4144 | no | 79.97836996 | 9 | 5.68125 | 4.323460003 | 13.4 | 3.860694444 | 0.060012764 | 3.9 | 0 | 5.478942708 | 0.106655628 | 1.5995625 | 10.44739583 | 17 | 4 | 118.0730903 | 132 | 73 | 0.23 | 4.05 | 5.32625 | 93.5 | 90 | 0.02 | 0.06 | 0.05 | 0.05 | 13 | 1920000 | 19.2
545 | 17 | 20M | 960000 | jan.20 | 3 | 112 | 9 | 10 | 10 | 1.47 | 0.38 | 0.06 | 94.2 | 3.98 | 50.76 | 183.24 | 0.05 | 17 | 50 | 83 | 4.386 | 0.45 | 0.34 | 32.764 | 122.547 | 260.382 | 4.6 | 2.406 | 4 | 4 | 4.1 | 4.1 | 223 | 229 | 0.72 | 0.78 | 43 | 71 | 55 | 70.56 | 91.14 | 77.42 | 8.1 | 8 | 1.08122985 | 1.503417741 | 98.295 | 98.405 | 89 | 85 | 0.09 | 0.06 | 0.05 | 0.05 | 17 | 120 | 1.354166667 | 42.70833333 | 736.9791667 | 7020 | no | 79.9347067 | 17 | 5.269230769 | 3.445701198 | 7.5 | 6.860500352 | 0.078409663 | 6.9 | 0.010112755 | 6.795909091 | 0.072936311 | 2.05 | 22.43446089 | 52 | 16 | 212.6730092 | 229 | 184 | 1.16 | 6.92173913 | 6.70173913 | 89 | 85 | 0.09 | 0.06 | 0.05 | 0.05 | 17 | 960000 | 9.6
546 | 17 | 20M | 960000 | jan.20 | 3 | 112 | 9 | 10 | 10 | 1.47 | 0.38 | 0.06 | 94.2 | 3.98 | 50.76 | 183.24 | 0.05 | 17 | 50 | 83 | 4.386 | 0.45 | 0.34 | 32.764 | 122.547 | 260.382 | 4.6 | 2.406 | 4 | 4.1 | 4.1 | 4.1 | 221 | 229 | 0.91 | 0.74 | 47 | 71 | 58 | 67.62 | 94.08 | 85.26 | 8.1 | 8 | 1.11239612 | 1.655662576 | 98.532 | 98.06 | 86.17 | 81 | 0.05 | 0.06 | 0.05 | 0.05 | 17 | 119.9470094 | 1.875 | 26.45833333 | 726.0416667 | 6864 | no | 80 | 8 | 5.508333333 | 3.347160494 | 8.4 | 6.95622575 | 0.074850157 | 7 | 0 | 6.792857143 | 0.058646391 | 2.06 | 30.37566138 | 51 | 8 | 213.5291005 | 236 | 114 | 0.2 | 7.004166667 | 6.859583333 | 86.17 | 81 | 0.05 | 0.06 | 0.05 | 0.05 | 17 | 960000 | 9.6
547 | 17 | 20M | 960000 | jan.20 | 3 | 117 | 9 | 10 | 10 | 1.207 | 0.38 | 0.07 | 94.5 | 4.13 | 45.7 | 160.21 | 0.05 | 17 | 50 | 83 | 4.386 | 0.45 | 0.34 | 32.764 | 122.547 | 260.382 | 4.6 | 2.406 | 4 | 4.1 | 4.1 | 4.1 | 221 | 231 | 1 | 0.84 | 44 | 63 | 54 | 68.6 | 86.24 | 77.42 | 8.1 | 8 | 1.035679147 | 1.503417741 | 99.006 | 98.866 | 87.17 | 85 | 0.04 | 0.07 | 0.05 | 0.05 | 17 | 119.9749477 | 3.958333333 | 61.5625 | 413.0208333 | 2746 | no | 79.93412339 | 8 | 7.907692308 | 3.720938375 | 9.3 | 6.328721541 | 0.114940089 | 6.3 | 0 | 6.739401051 | 0.065010041 | 2.132430823 | 38.30823117 | 60 | 0 | 209.8630473 | 231 | 0 | 0.21 | 6.7 | 6.776363636 | 87.17 | 85 | 0.04 | 0.07 | 0.05 | 0.05 | 17 | 960000 | 9.6
548 | 17 | 20M | 960000 | jan.20 | 3 | 117 | 9 | 10 | 10 | 1.207 | 0.38 | 0.07 | 94.5 | 4.13 | 45.7 | 160.21 | 0.05 | 17 | 50 | 83 | 4.386 | 0.45 | 0.34 | 32.764 | 122.547 | 260.382 | 4.6 | 2.406 | 4 | 4.1 | 4.1 | 4.1 | 222 | 230 | 0.94 | 0.74 | 42 | 64 | 53 | 64.68 | 84.28 | 75.46 | 8.1 | 8 | 1.016499903 | 1.465356533 | 99.1 | 99.235 | 88.33 | 83 | 0.09 | 0.07 | 0.05 | 0.05 | 17 | 119.9838328 | 1.770833333 | 22.39583333 | 315.7291667 | 2785 | no | 80 | 5 | 5.463636364 | 3.605981112 | 10.1 | 6.256348374 | 0.086313741 | 6.3 | 0 | 6.737859391 | 0.063703355 | 2.13 | 40.98880728 | 61 | 16 | 210.7974816 | 241 | 147 | 0.18 | 6.290909091 | 6.718181818 | 88.33 | 83 | 0.09 | 0.07 | 0.05 | 0.05 | 17 | 960000 | 9.6
549 | 17 | 20M | 960000 | jan.20 | 3 | 117 | 9 | 10 | 10 | 1.207 | 0.38 | 0.07 | 94.5 | 4.13 | 45.7 | 160.21 | 0.05 | 17 | 50 | 83 | 4.386 | 0.45 | 0.34 | 32.764 | 122.547 | 260.382 | 4.6 | 2.406 | 4 | 4.1 | 4.1 | 4.1 | 219 | 231 | 1.28 | 0.92 | 40 | 68 | 53 | 62.72 | 80.36 | 73.5 | 8.1 | 8 | 1.016499903 | 1.427295324 | 99.148 | 99.281 | 92.67 | 87 | 0.08 | 0.07 | 0.05 | 0.05 | 17 | 119.9606029 | 1.5625 | 30.83333333 | 310.9375 | 2927 | no | 79.9782761 | 12 | 8.433333333 | 3.683532723 | 8.7 | 6.05531316 | 0.092797219 | 6.1 | 0 | 6.728117523 | 0.08109387 | 2.164074595 | 35.49331457 | 62 | 29 | 205.6358198 | 230 | 192 | 0.06 | 5.963636364 | 6.7 | 92.67 | 87 | 0.08 | 0.07 | 0.05 | 0.05 | 17 | 960000 | 9.6
550 | 23 | 20M | 960000 | jan.20 | 5 | 93 | 9 | 10 | 10 | 1.14 | 0.17 | 0.06 | 94.9 | 2.15 | 46.31 | 177.55 | 0.05 | 17 | 50 | 83 | 4.386 | 0.45 | 0.34 | 32.764 | 122.547 | 260.382 | 4.6 | 2.406 | 4 | 4.1 | 4.1 | 4.2 | 219 | 228 | 0.96 | 0.99 | 39 | 64 | 51 | 52.92 | 68.6 | 58.8 | 8 | 8.1 | 0.990368184 | 1.100888574 | 98.485 | 97.668 | 86.67 | 82 | 0.02 | 0.22 | 0.05 | 0.09 | 23 | 119.891513 | 3.125 | 39.16666667 | 890.5208333 | 8382 | no | 79.97844228 | 18 | 5.948275862 | 3.846048472 | 7.9 | 5.760203723 | 0.125185852 | 5.8 | 0 | 6.526459431 | 0.089719072 | 2.17119424 | 49.42781876 | 69 | 32 | 203.4871795 | 234 | 135 | 1.16 | 5.692857143 | 6.623214286 | 86.67 | 82 | 0.02 | 0.22 | 0.05 | 0.09 | 23 | 960000 | 9.6
551 | 23 | 20M | 960000 | jan.20 | 5 | 93 | 9 | 10 | 10 | 1.14 | 0.17 | 0.06 | 94.9 | 2.15 | 46.31 | 177.55 | 0.05 | 17 | 50 | 83 | 4.386 | 0.45 | 0.34 | 32.764 | 122.547 | 260.382 | 4.6 | 2.406 | 4 | 4.1 | 4.1 | 4.2 | 219 | 228 | 1.18 | 1.02 | 33 | 64 | 50 | 50.96 | 66.64 | 59.78 | 8 | 8 | 0.9709492 | 1.133227176 | 99.384 | 98.59 | 90.33 | 86 | 0.02 | 0.21 | 0.05 | 0.09 | 23 | 119.9936849 | 0.833333333 | 28.85416667 | 233.6458333 | 2133 | no | 80 | 5 | 4.65 | 4.062325905 | 8.3 | 5.957625348 | 0.131137888 | 6 | 0 | 6.604380223 | 0.080023283 | 2.15520195 | 43.15389972 | 63 | 33 | 207.1744429 | 235 | 189 | 0.15 | 5.77 | 6.494 | 90.33 | 86 | 0.02 | 0.21 | 0.05 | 0.09 | 23 | 960000 | 9.6
552 | 23 | 20M | 960000 | jan.20 | 5 | 93 | 9 | 10 | 10 | 1.14 | 0.17 | 0.06 | 94.9 | 2.15 | 46.31 | 177.55 | 0.05 | 17 | 50 | 83 | 4.386 | 0.45 | 0.34 | 32.764 | 122.547 | 260.382 | 4.6 | 2.406 | 4 | 4.1 | 4.1 | 4.1 | 220 | 228 | 0.96 | 1.15 | 40 | 70 | 56 | 54.88 | 77.42 | 64.68 | 8.1 | 8 | 1.074037634 | 1.256019885 | 99.1 | 98.359 | 87.83 | 82 | 0.02 | 0.18 | 0.05 | 0.08 | 23 | 119.9422354 | 1.145833333 | 33.4375 | 275.9375 | 2478 | no | 79.97841977 | 8 | 8.675 | 4.154840965 | 8.4 | 6.259419783 | 0.123778842 | 6.3 | 0 | 6.596368403 | 0.084699319 | 2.118021671 | 45.94931842 | 67 | 36 | 214.4320168 | 247 | 194 | 0.15 | 5.863636364 | 6.549090909 | 87.83 | 82 | 0.02 | 0.18 | 0.05 | 0.08 | 23 | 960000 | 9.6
553 | 23 | 20M | 960000 | jan.20 | 5 | 93 | 9 | 10 | 10 | 1.14 | 0.17 | 0.06 | 94.9 | 2.15 | 46.31 | 177.55 | 0.05 | 17 | 50 | 83 | 4.386 | 0.45 | 0.34 | 32.764 | 122.547 | 260.382 | 4.6 | 2.406 | 4 | 4.1 | 4.1 | 4.2 | 221 | 229 | 0.94 | 1.11 | 41 | 66 | 54 | 52.92 | 68.6 | 61.74 | 8.1 | 8 | 1.035679147 | 1.170382166 | 99.1 | 98.267 | 90.5 | 82 | 0.03 | 0.21 | 0.05 | 0.09 | 23 | 119.9634837 | 2.1875 | 47.1875 | 533.8541667 | 3994 | no | 79.89141061 | 8 | 6.95 | 4.33809691 | 9.8 | 6.060246046 | 0.156587452 | 6.1 | 0 | 6.628636204 | 0.08277048 | 2.164288225 | 43.21898067 | 57 | 18 | 207.5001757 | 228 | 175 | 0.24 | 6.2 | 6.6 | 90.5 | 82 | 0.03 | 0.21 | 0.05 | 0.09 | 23 | 960000 | 9.6
554 | 23 | 20M | 960000 | jan.20 | 5 | 93 | 9 | 10 | 10 | 1.14 | 0.17 | 0.06 | 94.9 | 2.15 | 46.31 | 177.55 | 0.05 | 17 | 50 | 83 | 4.386 | 0.45 | 0.34 | 32.764 | 122.547 | 260.382 | 4.6 | 2.406 | 4 | 4.1 | 4.1 | 4.2 | 217 | 227 | 0.91 | 0.98 | 37 | 61 | 49 | 47.04 | 58.8 | 54.88 | 8.1 | 8 | 0.939782929 | 1.040339703 | 99.195 | 98.267 | 90.83 | 85 | 0.02 | 0.21 | 0.05 | 0.09 | 23 | 119.9871384 | 0.625 | 25.41666667 | 207.6041667 | 1927 | no | 79.95611285 | 5 | 10.97 | 4.512198532 | 10.3 | 5.957217756 | 0.085981486 | 6 | 0 | 6.609475708 | 0.070296111 | 2.155235931 | 44.05976931 | 59 | 36 | 207.3519748 | 233 | 188 | 0.08 | 5.6375 | 6.5475 | 90.83 | 85 | 0.02 | 0.21 | 0.05 | 0.09 | 23 | 960000 | 9.6
555 | 23 | 20M | 960000 | jan.20 | 5 | 102 | 9 | 10 | 10 | 1.45 | 0.19 | 0.08 | 94.6 | 1.52 | 28.81 | 131.56 | 0.05 | 17 | 50 | 83 | 4.386 | 0.45 | 0.34 | 32.764 | 122.547 | 260.382 | 4.6 | 2.406 | 3.9 | 4.1 | 4 | 4 | 220 | 228 | 1.1 | 2.01 | 45 | 76 | 60 | 58.8 | 78.4 | 68.6 | 8.1 | 8 | 1.150754607 | 1.36544586 | 98.816 | 97.99 | 88.5 | 83 | 0.02 | 0.21 | 0.05 | 0.09 | 23 | 119.9337974 | 2.083333333 | 64.89583333 | 641.3541667 | 6070 | no | 80 | 11 | 4.871428571 | 4.139130435 | 8.1 | 7.155960729 | 0.107991237 | 7.2 | 0.072615708 | 6.580606592 | 0.070356238 | 2.012447405 | 45.45757363 | 68 | 39 | 241.0894109 | 276 | 223 | 0.17 | 6.19047619 | 6.573809524 | 88.5 | 83 | 0.02 | 0.21 | 0.05 | 0.09 | 23 | 960000 | 9.6
556 | 23 | 20M | 960000 | jan.20 | 5 | 102 | 9 | 10 | 10 | 1.45 | 0.19 | 0.08 | 94.6 | 1.52 | 28.81 | 131.56 | 0.05 | 17 | 50 | 83 | 4.386 | 0.45 | 0.34 | 32.764 | 122.547 | 260.382 | 4.6 | 2.406 | 4 | 4.1 | 4.1 | 4.1 | 221 | 232 | 1.15 | 1.14 | 43 | 73 | 56 | 56.84 | 80.36 | 68.6 | 8.2 | 8.1 | 1.060939614 | 1.315696101 | 98.958 | 98.313 | 87.17 | 81 | 0.02 | 0.22 | 0.05 | 0.1 | 23 | 119.9762287 | 1.875 | 72.70833333 | 559.1666667 | 5246 | no | 79.95680947 | 14 | 8.075 | 4.503753069 | 8.2 | 6.558505787 | 0.128529107 | 6.6 | 0 | 6.590035075 | 0.077632505 | 2.084019642 | 47.06594177 | 60 | 39 | 227.3100666 | 256 | 205 | 0.07 | 6.777777778 | 6.508333333 | 87.17 | 81 | 0.02 | 0.22 | 0.05 | 0.1 | 23 | 960000 | 9.6
557 | 21 | 5MG | 240000 | jan.20 | 3 | 119 | 9 | 10 | 10 | 1.4 |  |  | 94.3 | 4.5 | 53 | 187 | 0.05 | 17 | 50 | 83 | 4.386 | 0.45 | 0.34 | 32.764 | 122.547 | 260.382 | 4.6 | 2.406 | 3.3 | 3.4 | 3.4 | 3.4 | 111 | 115 | 0.97 | 1.02 | 42 | 61 | 51 | 52.92 | 64.68 | 57.82 | 6.1 | 6.1 | 1.56625248 | 1.775700361 | 94.697 | 93.658 | 91.17 | 89 | 0.02 | 0.13 | 0.05 | 0.06 | 21 | 100 | 3.75 | 259.1666667 | 1421.666667 | 3390 | no | 49.84409257 | 15 | 15.10526316 | 4.63915212 | 6.8 | 4.15436409 | 0.052996663 | 4.2 | 0 | 5.629164589 | 0.066699807 | 1.940798005 | 102.0897756 | 120 | 84 | 240.5685786 | 274 | 204 | 0.2 | 3.96 | 5.66 | 91.17 | 89 | 0.02 | 0.13 | 0.05 | 0.06 | 21 | 240000 | 2.4
558 | 21 | 5MG | 240000 | jan.20 | 3 | 119 | 9 | 10 | 10 | 1.4 |  |  | 94.3 | 4.5 | 53 | 187 | 0.05 | 17 | 50 | 83 | 4.386 | 0.45 | 0.34 | 32.764 | 122.547 | 260.382 | 4.6 | 2.406 | 3.3 | 3.4 | 3.3 | 3.4 | 110 | 116 | 1.4 | 1.01 | 26 | 68 | 54 | 58.8 | 64.68 | 60.76 | 6.1 | 6 | 1.658384979 | 1.897090046 | 97.348 | 96.608 | 92.17 | 85 | 0.02 | 0.12 | 0.05 | 0.05 | 21 | 99.89836449 | 7.083333333 | 149.1666667 | 3176.666667 | 4356 | no | 50 | 10 | 4.684210526 | 4.709318996 | 7.1 | 4.156152927 | 0.061488829 | 4.2 | 0 | 5.638841099 | 0.084196 | 1.938900836 | 98.52807646 | 116 | 77 | 233.2532855 | 259 | 190 | 0.19 | 4.094736842 | 5.650526316 | 92.17 | 85 | 0.02 | 0.12 | 0.05 | 0.05 | 21 | 240000 | 2.4
559 | 21 | 5MG | 240000 | jan.20 | 3 | 119 | 9 | 10 | 10 | 1.4 |  |  | 94.3 | 4.5 | 53 | 187 | 0.05 | 17 | 50 | 83 | 4.386 | 0.45 | 0.34 | 32.764 | 122.547 | 260.382 | 4.6 | 2.406 | 3.2 | 3.5 | 3.3 | 3.4 | 108 | 114 | 1.53 | 1.24 | 27 | 72 | 58 | 49 | 78.4 | 63.7 | 6.1 | 6.1 | 1.730336073 | 1.956280058 | 97.348 | 96.608 | 94.33 | 92 | 0.03 | 0.07 | 0.05 | 0.05 | 21 | 99.81191038 | 7.083333333 | 145.4166667 | 1245.416667 | 2618 | no | 20 | 6 | 5.769230769 | 5.921077844 | 7.3 | 4.055568862 | 0.07148313 | 4.1 | 0 | 5.787065868 | 0.057492689 | 1.928443114 | 93.51736527 | 109 | 37 | 220.0419162 | 247 | 117 | 0.28 | 4.861538462 | 5.581538462 | 94.33 | 92 | 0.03 | 0.07 | 0.05 | 0.05 | 21 | 240000 | 2.4
560 | 23 | 20M | 960000 | feb.20 | 5 | 113 | 9 | 11 | 11 | 1.41 | 0.19 | 0.09 | 94.7 | 1.75 | 30.84 | 145.53 | 0.06 | 18 | 49 | 81 | 4.386 | 0.45 | 0.34 | 32.764 | 122.547 | 260.382 | 4.5 | 2.638 | 4 | 4.1 | 4.1 | 4.1 | 222 | 229 | 0.82 | 1.13 | 40 | 78 | 56 | 58.8 | 74.48 | 63.7 | 8.1 | 8 | 1.074037634 | 1.236989281 | 97.917 | 97.253 | 88.17 | 82 | 0.06 | 0.29 | 0.06 | 0.11 | 23 | 99.8952268 | 11.45833333 | 53.85416667 | 1274.0625 | 6269 | no | 79.96296296 | 12 | 2.575 | 2.980244703 | 7.9 | 5.557240967 | 0.130728254 | 5.6 | 0 | 6.325058226 | 0.255618182 | 2.102128994 | 44.16512392 | 48 | 11 | 158.295312 | 339 | 83 | 0.18 | 5.425 | 6.2725 | 88.17 | 82 | 0.06 | 0.29 | 0.06 | 0.11 | 23 | 960000 | 9.6
561 | 23 | 20M | 960000 | feb.20 | 5 | 113 | 9 | 11 | 11 | 1.41 | 0.19 | 0.09 | 94.7 | 1.75 | 30.84 | 145.53 | 0.06 | 18 | 49 | 81 | 4.386 | 0.45 | 0.34 | 32.764 | 122.547 | 260.382 | 4.5 | 2.638 | 4 | 4.1 | 4.1 | 4.2 | 221 | 232 | 1.19 | 1.05 | 41 | 68 | 52 | 58.8 | 66.64 | 63.7 | 8.1 | 8 | 0.99732066 | 1.207537155 | 98.958 | 98.359 | 92.67 | 88 | 0.02 | 0.27 | 0.06 | 0.1 | 23 | 119.9685704 | 1.5625 | 21.35416667 | 526.4583333 | 4549 | no | 79.93338058 | 12 | 8.68 | 4.877587438 | 6.5 | 5.459386153 | 0.093788036 | 5.5 | 0 | 6.425685225 | 0.094408348 | 2.125624554 | 56.15524625 | 58 | 22 | 168.302641 | 190 | 148 | 0.47 | 5.294117647 | 6.161176471 | 92.67 | 88 | 0.02 | 0.27 | 0.06 | 0.1 | 23 | 960000 | 9.6
562 | 23 | 20M | 960000 | feb.20 | 5 | 113 | 9 | 11 | 11 | 1.41 | 0.19 | 0.09 | 94.7 | 1.75 | 30.84 | 145.53 | 0.06 | 18 | 49 | 81 | 4.386 | 0.45 | 0.34 | 32.764 | 122.547 | 260.382 | 4.5 | 2.638 | 4 | 4.1 | 4.1 | 4.1 | 221 | 231 | 1.17 | 1.11 | 43 | 72 | 56 | 52.92 | 66.64 | 58.8 | 8.1 | 8 | 1.074037634 | 1.141836259 | 98.532 | 97.944 | 90.67 | 86 | 0.04 | 0.29 | 0.05 | 0.12 | 23 | 119.8604034 | 6.979166667 | 31.45833333 | 942.0833333 | 3331 | no | 79.97771489 | 8 | 4.328571429 | 4.767614646 | 10.9 | 5.557305368 | 0.119092071 | 5.6 | 0 | 6.434848916 | 0.156795639 | 2.094934234 | 56.81763242 | 66 | 13 | 169.5005332 | 234 | 92 | 0.72 | 5.753846154 | 6.118461538 | 90.67 | 86 | 0.04 | 0.29 | 0.05 | 0.12 | 23 | 960000 | 9.6
563 | 23 | 20M | 960000 | feb.20 | 5 | 113 | 9 | 11 | 11 | 1.41 | 0.19 | 0.09 | 94.7 | 1.75 | 30.84 | 145.53 | 0.06 | 18 | 49 | 81 | 4.386 | 0.45 | 0.34 | 32.764 | 122.547 | 260.382 | 4.5 | 2.638 | 3.9 | 4 | 4.1 | 4.1 | 221 | 228 | 0.87 | 0.92 | 43 | 69 | 54 | 54.88 | 74.48 | 62.72 | 8.1 | 8 | 1.061571125 | 1.217958676 | 98.722 | 98.083 | 86.25 | 79 | 0.02 | 0.28 | 0.05 | 0.11 | 23 | 119.9351485 | 3.4375 | 45.52083333 | 1213.125 | 10871 | no | 80 | 16 | 5.075757576 | 3.980250447 | 10.8 | 5.459749553 | 0.109436352 | 5.5 | 0 | 6.442525939 | 0.100211242 | 2.116547406 | 58.3273703 | 61 | 17 | 173.2801431 | 227 | 111 | 1.22 | 4.984848485 | 6.058484848 | 86.25 | 79 | 0.02 | 0.28 | 0.05 | 0.11 | 23 | 960000 | 9.6
564 | 23 | 20M | 960000 | feb.20 | 5 | 113 | 9 | 11 | 10 | 1.41 | 0.19 | 0.09 | 94.7 | 1.75 | 30.84 | 145.53 | 0.06 | 18 | 49 | 81 | 4.386 | 0.45 | 0.34 | 32.764 | 122.547 | 260.382 | 4.6 | 2.406 | 3.9 | 4.1 | 4.1 | 4.2 | 221 | 229 | 1.02 | 0.85 | 38 | 78 | 51 | 50.96 | 74.48 | 62.72 | 8.1 | 8 | 0.978141416 | 1.18895966 | 97.064 | 96.285 | 89.17 | 82 | 0.02 | 0.19 | 0.05 | 0.08 | 23 | 119.8292035 | 7.291666667 | 186.7708333 | 2540.104167 | 7057 | yes | 79.84433463 | 15 | 6.761538462 | 3.625899537 | 13.7 | 5.117773019 | 0.684576579 | 4.7 | 0.057601713 | 6.524753747 | 0.144410409 | 2.181948608 | 56.96252677 | 64 | 15 | 174.0267666 | 291 | 54 | 1.76 | 5.430434783 | 6.194347826 | 89.17 | 82 | 0.02 | 0.19 | 0.05 | 0.08 | 23 | 960000 | 9.6
565 | 23 | 20M | 960000 | feb.20 | 5 | 114 | 9 | 11 | 10 | 0.72 | 0.17 | 0.06 | 95.3 | 1.42 | 25.9 | 161.54 | 0.06 | 18 | 49 | 81 | 4.386 | 0.45 | 0.34 | 32.764 | 122.547 | 260.382 | 4.6 | 2.406 | 4 | 4.1 | 4.2 | 4.2 | 222 | 227 | 0.65 | 0.64 | 47 | 72 | 58 | 56.84 | 72.52 | 65.66 | 8.1 | 8.1 | 1.11239612 | 1.229325575 | 98.438 | 97.483 | 92.67 | 90 | 0.03 | 0.27 | 0.07 | 0.08 | 23 | 119.8961007 | 3.125 | 33.02083333 | 1141.25 | 10435 | no | 79.93342776 | 23 | 6.475675676 | 2.795586652 | 6.9 | 5.355758881 | 0.104002923 | 5.3 | 0.061176893 | 6.636254037 | 0.103833714 | 2.172192321 | 53.41550054 | 61 | 25 | 171.6573376 | 195 | 137 | 1.03 | 5.588235294 | 6.487058824 | 92.67 | 90 | 0.03 | 0.27 | 0.07 | 0.08 | 23 | 960000 | 9.6
566 | 23 | 20M | 960000 | feb.20 | 5 | 114 | 9 | 11 | 10 | 0.72 | 0.17 | 0.06 | 95.3 | 1.42 | 25.9 | 161.54 | 0.06 | 18 | 49 | 81 | 4.386 | 0.45 | 0.34 | 32.764 | 122.547 | 260.382 | 4.6 | 2.406 | 4 | 4.1 | 4.2 | 4.2 | 220 | 227 | 0.8 | 0.81 | 37 | 63 | 52 | 50.96 | 64.68 | 58.8 | 8.1 | 8.1 | 0.99732066 | 1.100888574 | 98.911 | 97.898 | 84.75 | 79 | 0.04 | 0.24 | 0.05 | 0.09 | 23 | 119.9428269 | 1.5625 | 26.35416667 | 712.8125 | 6809 | no | 80 | 12 | 6.773913043 | 3.141182757 | 7.3 | 4.761204133 | 0.093603572 | 4.8 | 7.13e-05 | 6.569722123 | 0.099468623 | 2.21998575 | 58.60313502 | 62 | 26 | 162.7776986 | 176 | 146 | 0.49 | 5.547826087 | 6.417826087 | 84.75 | 79 | 0.04 | 0.24 | 0.05 | 0.09 | 23 | 960000 | 9.6
567 | 23 | 20M | 960000 | feb.20 | 5 | 114 | 9 | 11 | 10 | 0.72 | 0.17 | 0.06 | 95.3 | 1.42 | 25.9 | 161.54 | 0.06 | 18 | 49 | 81 | 4.386 | 0.45 | 0.34 | 32.764 | 122.547 | 260.382 | 4.6 | 2.406 | 4 | 4.1 | 4.1 | 4.2 | 221 | 228 | 0.79 | 0.89 | 41 | 63 | 52 | 47.04 | 76.44 | 62.72 | 8 | 8.1 | 1.009787168 | 1.174281146 | 98.39 | 97.76 | 88.33 | 82 | 0.04 | 0.27 | 0.08 | 0.08 | 23 | 119.8481716 | 5.833333333 | 33.125 | 1427.916667 | 8178 | no | 79.8677193 | 11 | 5.982142857 | 3.089475549 | 8.4 | 4.855342563 | 0.108420501 | 4.9 | 0 | 6.494195953 | 0.119638429 | 2.18028044 | 60.78132765 | 78 | 15 | 167.8061768 | 356 | 101 | 0.51 | 4.522222222 | 6.285925926 | 88.33 | 82 | 0.04 | 0.27 | 0.08 | 0.08 | 23 | 960000 | 9.6
568 | 15 | 40M | 1100000 | feb.20 | 3 | 124 | 9 | 11 | 10 | 1.5 |  |  | 94.1 | 2.99 | 35.01 | 139.78 | 0.06 | 18 | 49 | 81 | 4.386 | 0.45 | 0.34 | 32.764 | 122.547 | 260.382 | 4.6 | 2.406 | 5.2 | 5.3 | 5.3 | 5.3 | 440 | 454 | 0.92 | 0.97 | 59 | 117 | 91 | 92.12 | 119.56 | 105.84 | 10.1 | 10.1 | 1.082790649 | 1.259368816 | 98.905 | 97.245 | 88.67 | 80 | 0.05 | 0.14 | 0.06 | 0.05 | 15 | 70.02033658 | 2 | 41.36363636 | 639.3636364 | 6971 | no | 49.90046628 | 1 | 3.666447368 | 3.67788368 | 5.5 | 8.760770328 | 0.106879029 | 8.8 | 3.747253923 | 8.207722896 | 0.060622508 | 2.385656205 | 1336.525499 | 2239 | 161 | 191.4670114 | 586 | 176 | 0.19 | 8.364864865 | 8.135135135 | 88.67 | 80 | 0.05 | 0.14 | 0.06 | 0.05 | 15 | 1100000 | 11
569 | 15 | 40M | 1100000 | feb.20 | 3 | 124 | 9 | 11 | 10 | 1.5 |  |  | 94.1 | 2.99 | 35.01 | 139.78 | 0.06 | 18 | 49 | 81 | 4.386 | 0.45 | 0.34 | 32.764 | 122.547 | 260.382 | 4.6 | 2.406 | 5.2 | 5.3 | 5.3 | 5.4 | 438 | 455 | 1.03 | 1.07 | 70 | 112 | 89 | 84.28 | 113.68 | 101.92 | 10 | 10.1 | 1.069582983 | 1.190267647 | 99.256 | 96.743 | 88.17 | 82 | 0.08 | 0.17 | 0.09 | 0.05 | 15 | 79.99769354 | 1.363636364 | 14.90909091 | 359 | 3941 | no | 44.9391635 | 2 | 0 | 4.236767318 | 5.9 | 8.4 | 0.120501236 | 8.4 | 3.738429003 | 8.285909366 | 0.040600397 | 2.435937563 | 879.8207452 | 2206 | 0 | 199.2928499 | 366 | 175 | 0.51 | 8.747619048 | 7.913809524 | 88.17 | 82 | 0.08 | 0.17 | 0.09 | 0.05 | 15 | 1100000 | 11
570 | 15 | 40M | 1100000 | feb.20 | 3 | 125 | 9 | 11 | 10 | 1.52 | 0.38 |  | 94.1 | 3.04 | 39.64 | 153.27 | 0.06 | 18 | 49 | 81 | 4.386 | 0.45 | 0.34 | 32.764 | 122.547 | 260.382 | 4.6 | 2.406 | 5.2 | 5.4 | 5.4 | 5.4 | 437 | 454 | 1.12 | 1.05 | 65 | 109 | 85 | 76.44 | 107.8 | 94.08 | 10.1 | 10.1 | 0.992668269 | 1.098708597 | 99.236 | 98.009 | 84.67 | 81 | 0.07 | 0.08 | 0.05 | 0.05 | 15 | 79.98063479 | 1.727272727 | 22 | 484.1818182 | 5273 | no | 45.04310345 | 2 | 2.533333333 | 4.042380679 | 6.1 | 7.954494042 | 0.1101858 | 8 | 3.828357907 | 8.379089073 | 0.061564767 | 2.512464149 | 123.5124217 | 2207 | 0 | 192.4265805 | 419 | 172 | 0.53 | 8.22962963 | 7.985555556 | 84.67 | 81 | 0.07 | 0.08 | 0.05 | 0.05 | 15 | 1100000 | 11
574 | 23 | 20M | 960000 | feb.20 | 5 | 115 | 9 | 11 | 10 | 1.48 | 0.17 | 0.07 | 94.6 | 1.59 | 28.73 | 135.03 | 0.06 | 18 | 49 | 81 | 4.386 | 0.45 | 0.34 | 32.764 | 122.547 | 260.382 | 4.6 | 2.406 | 3.9 | 4 | 4.1 | 4.1 | 222 | 229 | 0.87 | 0.87 | 47 | 79 | 56 | 68.6 | 84.28 | 75.46 | 8.1 | 8.1 | 1.100888574 | 1.447265711 | 98.722 | 98.451 | 88.5 | 82 | 0.05 | 0.34 | 0.06 | 0.11 | 23 | 119.930464 | 2.395833333 | 28.75 | 850.7291667 | 8078 | no | 80 | 8 | 4.432142857 | 3.394992847 | 6.6 | 5.559155937 | 0.110771579 | 5.6 | 0 | 6.483701717 | 0.090069318 | 2.093129471 | 61.62339056 | 68 | 31 | 181.5300429 | 204 | 118 | 0.5 | 7.081481481 | 6.481851852 | 88.5 | 82 | 0.05 | 0.34 | 0.06 | 0.11 | 23 | 960000 | 9.6
575 | 23 | 20M | 960000 | feb.20 | 5 | 115 | 9 | 11 | 11 | 1.48 | 0.17 | 0.07 | 94.6 | 1.59 | 28.73 | 135.03 | 0.06 | 18 | 49 | 81 | 4.386 | 0.45 | 0.34 | 32.764 | 122.547 | 260.382 | 4.5 | 2.638 | 3.9 | 4 | 4.1 | 4.1 | 222 | 229 | 0.91 | 1.01 | 46 | 74 | 58 | 68.6 | 90.16 | 76.44 | 8 | 8.1 | 1.154458599 | 1.46606137 | 98.438 | 97.76 | 88 | 83 | 0.02 | 0.33 | 0.05 | 0.11 | 23 | 119.9913305 | 2.5 | 30.52083333 | 1061.145833 | 10039 | no | 79.97806862 | 15 | 6.8 | 3.676771654 | 6 | 5.460808876 | 0.132343135 | 5.5 | 0 | 6.487047244 | 0.09328922 | 2.098092341 | 61.49248389 | 67 | 55 | 177.9459556 | 203 | 153 | 1.03 | 4.98125 | 6.06375 | 88 | 83 | 0.02 | 0.33 | 0.05 | 0.11 | 23 | 960000 | 9.6
576 | 23 | 20M | 960000 | feb.20 | 5 | 115 | 9 | 11 | 11 | 1.48 | 0.17 | 0.07 | 94.6 | 1.59 | 28.73 | 135.03 | 0.06 | 18 | 49 | 81 | 4.386 | 0.45 | 0.34 | 32.764 | 122.547 | 260.382 | 4.5 | 2.638 | 4 | 4.1 | 4.1 | 4.1 | 220 | 227 | 0.96 | 0.86 | 46 | 69 | 56 | 58.8 | 82.32 | 71.54 | 8.1 | 8.1 | 1.074037634 | 1.372083077 | 98.674 | 97.99 | 87.83 | 82 | 0.06 | 0.28 | 0.06 | 0.11 | 23 | 119.9650917 | 2.083333333 | 40.72916667 | 899.375 | 8386 | no | 80 | 14 | 4.340740741 | 3.64756141 | 7.2 | 5.054289783 | 0.130294987 | 5.1 | 0 | 6.428437166 | 0.101816548 | 2.121598434 | 63.27233891 | 68 | 29 | 174.8775365 | 193 | 157 | 0.52 | 5.307407407 | 6.298888889 | 87.83 | 82 | 0.06 | 0.28 | 0.06 | 0.11 | 23 | 960000 | 9.6
577 | 23 | 20M | 960000 | feb.20 | 5 | 115 | 9 | 11 | 11 | 1.48 | 0.17 | 0.07 | 94.6 | 1.59 | 28.73 | 135.03 | 0.06 | 18 | 49 | 81 | 4.386 | 0.45 | 0.34 | 32.764 | 122.547 | 260.382 | 4.5 | 2.638 | 3.9 | 4 | 4.1 | 4.1 | 219 | 228 | 0.98 | 1.27 | 42 | 72 | 58 | 64.68 | 82.32 | 75.46 | 8 | 8.1 | 1.154458599 | 1.447265711 | 97.727 | 97.115 | 88 | 84 | 0.04 | 0.29 | 0.06 | 0.11 | 23 | 119.9014139 | 7.604166667 | 51.875 | 1947.1875 | 16886 | no | 79.86777151 | 18 | 5.739622642 | 3.93553719 | 8.6 | 5.354339215 | 0.16951598 | 5.4 | 3.6e-05 | 6.450198055 | 0.110190415 | 2.101696075 | 63.13539791 | 67 | 16 | 180.6359381 | 219 | 88 | 1.18 | 5.261538462 | 6.158653846 | 88 | 84 | 0.04 | 0.29 | 0.06 | 0.11 | 23 | 960000 | 9.6
578 | 23 | 20M | 960000 | feb.20 | 5 | 116 | 9 | 11 | 11 | 1.43 | 0.18 | 0.07 | 94.6 | 1.94 | 43.18 | 161.72 | 0.06 | 18 | 49 | 81 | 4.386 | 0.45 | 0.34 | 32.764 | 122.547 | 260.382 | 4.5 | 2.638 | 4 | 4.1 | 4.1 | 4.2 | 218 | 233 | 1.7 | 1.5 | 39 | 75 | 57 | 64.68 | 90.16 | 77.42 | 8 | 8.1 | 1.106882088 | 1.44950329 | 98.39 | 97.576 | 92.83 | 89 | 0.05 | 0.28 | 0.06 | 0.1 | 23 | 119.7596392 | 13.75 | 46.45833333 | 1192.1875 | 6620 | no | 80 | 8 | 4.661904762 | 4.600462798 | 11.4 | 5.350997862 | 0.194113191 | 5.4 | 0 | 6.615609408 | 0.128129708 | 2.119084105 | 57.25053457 | 67 | 11 | 176.9280114 | 247 | 82 | 0.54 | 7.171428571 | 6.323333333 | 92.83 | 89 | 0.05 | 0.28 | 0.06 | 0.1 | 23 | 960000 | 9.6
571 | 23 | 20M | 960000 | feb.20 | 5 | 114 | 9 | 11 | 11 | 0.72 | 0.17 | 0.06 | 95.3 | 1.42 | 25.9 | 161.54 | 0.06 | 18 | 49 | 81 | 4.386 | 0.45 | 0.34 | 32.764 | 122.547 | 260.382 | 4.5 | 2.638 | 4 | 4.1 | 4.2 | 4.2 | 222 | 229 | 1 | 0.84 | 42 | 65 | 52 | 60.76 | 74.48 | 67.62 | 8.1 | 8.1 | 0.99732066 | 1.266021861 | 98.864 | 98.82 | 90.33 | 83 | 0.07 | 0.29 | 0.06 | 0.1 | 23 | 119.9825397 | 2.395833333 | 23.64583333 | 896.9791667 | 8543 | no | 79.95593937 | 22 | 5.134482759 | 3.2377849 | 6.3 | 4.759188034 | 0.099451558 | 4.8 | 0 | 6.504850427 | 0.099340069 | 2.199583333 | 59.26032764 | 70 | 32 | 166.9052707 | 185 | 139 | 0.49 | 4.692592593 | 6.44962963 | 90.33 | 83 | 0.07 | 0.29 | 0.06 | 0.1 | 23 | 960000 | 9.6
572 | 23 | 20M | 960000 | feb.20 | 5 | 114 | 9 | 11 | 11 | 0.72 | 0.17 | 0.06 | 95.3 | 1.42 | 25.9 | 161.54 | 0.06 | 18 | 49 | 81 | 4.386 | 0.45 | 0.34 | 32.764 | 122.547 | 260.382 | 4.5 | 2.638 | 4 | 4.1 | 4.2 | 4.2 | 222 | 230 | 0.9 | 0.9 | 42 | 65 | 51 | 56.84 | 82.32 | 67.62 | 8.1 | 8.1 | 0.978141416 | 1.266021861 | 98.011 | 97.576 | 88.83 | 86 | 0.05 | 0.3 | 0.08 | 0.1 | 23 | 119.9322751 | 3.125 | 32.8125 | 1739.375 | 15775 | no | 80 | 17 | 4.421568627 | 3.37108477 | 8 | 4.860847701 | 0.100183804 | 4.9 | 0 | 6.525689655 | 0.115605665 | 2.185628592 | 58.85632184 | 65 | 2 | 167.955819 | 211 | 105 | 1.85 | 4.962745098 | 6.191176471 | 88.83 | 86 | 0.05 | 0.3 | 0.08 | 0.1 | 23 | 960000 | 9.6
573 | 23 | 20M | 960000 | feb.20 | 5 | 115 | 9 | 11 | 11 | 1.48 | 0.17 | 0.07 | 94.6 | 1.59 | 28.73 | 135.03 | 0.06 | 18 | 49 | 81 | 4.386 | 0.45 | 0.34 | 32.764 | 122.547 | 260.382 | 4.5 | 2.638 | 4 | 4 | 4.1 | 4.2 | 221 | 228 | 0.71 | 0.65 | 45 | 64 | 54 | 64.68 | 78.4 | 71.54 | 8.1 | 8.1 | 1.061571125 | 1.339414432 | 98.39 | 98.037 | 88.67 | 85 | 0.02 | 0.3 | 0.07 | 0.11 | 23 | 119.9330848 | 2.604166667 | 46.25 | 971.4583333 | 8192 | no | 79.93368794 | 17 | 8.538709677 | 3.316636787 | 6.6 | 5.558694873 | 0.111661589 | 5.6 | 0 | 6.451050556 | 0.092042466 | 2.100433847 | 59.12513446 | 63 | 27 | 178.1201147 | 224 | 128 | 0.73 | 5.171428571 | 6.319642857 | 88.67 | 85 | 0.02 | 0.3 | 0.07 | 0.11 | 23 | 960000 | 9.6
579 | 17 | 20M | 960000 | feb.20 | 3 | 119 | 10 | 11 | 11 | 1.374 |  |  | 94.3 | 4.49 | 52.66 | 187.47 | 0.06 | 18 | 49 | 81 | 4.361 | 0.45 | 0.31 | 31.402 | 116.091 | 252.472 | 4.5 | 2.638 | 4 | 4.1 | 4.1 | 4.2 | 220 | 233 | 1.56 | 1.16 | 33 | 66 | 47 | 54.88 | 78.4 | 69.58 | 8.1 | 8.1 | 0.901424442 | 1.302718146 | 98.816 | 98.682 | 90.67 | 85 | 0.12 | 0.13 | 0.05 | 0.05 | 17 | 119.7982049 | 8.75 | 89.0625 | 967.6041667 | 2035 | no | 79.8742536 | 10 | 3.54 | 4.626330631 | 10.2 | 5.463206215 | 0.164175996 | 5.5 | 0 | 6.814470339 | 0.171304556 | 2.111836158 | 43.98728814 | 65 | 3 | 173.5607345 | 252 | 60 | 0.94 | 5.488888889 | 6.231111111 | 90.67 | 85 | 0.12 | 0.13 | 0.05 | 0.05 | 17 | 960000 | 9.6
580 | 17 | 20M | 960000 | feb.20 | 3 | 119 | 10 | 11 | 11 | 1.374 |  |  | 94.3 | 4.49 | 52.66 | 187.47 | 0.06 | 18 | 49 | 81 | 4.361 | 0.45 | 0.31 | 31.402 | 116.091 | 252.472 | 4.5 | 2.638 | 3.9 | 4 | 4 | 4 | 220 | 231 | 1.2 | 0.71 | 43 | 73 | 56 | 68.6 | 86.24 | 78.4 | 8.1 | 8.1 | 1.100888574 | 1.541244004 | 97.301 | 97.345 | 86.33 | 78 | 0.13 | 0.08 | 0.05 | 0.05 | 17 | 119.8243158 | 4.895833333 | 74.16666667 | 2370.520833 | 9494 | yes | 79.97790249 | 14 | 4.134375 | 3.090599503 | 13.5 | 6.719155729 | 0.732328018 | 6.2 | 0.037318198 | 6.600191557 | 0.150748425 | 1.961525364 | 55.82795317 | 68 | 3 | 187.2511529 | 247 | 93 | 0.94 | 5.24516129 | 6.396129032 | 86.33 | 78 | 0.13 | 0.08 | 0.05 | 0.05 | 17 | 960000 | 9.6
581 | 17 | 20M | 960000 | feb.20 | 3 | 126 | 10 | 11 | 11 | 1.5 | 0.47 | 0.08 | 94.4 | 3 | 35 | 132 | 0.06 | 18 | 49 | 81 | 4.361 | 0.45 | 0.31 | 31.402 | 116.091 | 252.472 | 4.5 | 2.638 | 3.9 | 3.9 | 4 | 4.1 | 223 | 231 | 0.88 | 0.77 | 50 | 77 | 63 | 78.4 | 107.8 | 93.1 | 8 | 8.1 | 1.286134248 | 1.785587566 | 98.958 | 99.051 | 89.33 | 80 | 0.11 | 0.16 | 0.07 | 0.05 | 17 | 119.982975 | 2.083333333 | 48.22916667 | 685.9375 | 6493 | no | 80 | 9 | 3.954545455 | 2.643055062 | 9 | 6.952895204 | 0.080009559 | 7 | 0.057655417 | 6.622067496 | 0.095711467 | 1.963548845 | 53.6312611 | 59 | 29 | 187.0554174 | 215 | 121 | 0.78 | 7.768181818 | 6.379545455 | 89.33 | 80 | 0.11 | 0.16 | 0.07 | 0.05 | 17 | 960000 | 9.6
582 | 17 | 20M | 960000 | feb.20 | 3 | 126 | 10 | 11 | 11 | 1.5 | 0.47 | 0.08 | 94.4 | 3 | 35 | 132 | 0.06 | 18 | 49 | 81 | 4.361 | 0.45 | 0.31 | 31.402 | 116.091 | 252.472 | 4.5 | 2.638 | 3.9 | 4 | 4 | 4.1 | 219 | 231 | 1.08 | 0.9 | 48 | 72 | 58 | 66.64 | 90.16 | 79.38 | 8.1 | 8.1 | 1.140206023 | 1.522448346 | 98.106 | 98.175 | 88.83 | 85 | 0.13 | 0.09 | 0.05 | 0.05 | 17 | 119.9818664 | 2.1875 | 34.79166667 | 1311.041667 | 12316 | no | 79.97773852 | 12 | 3.387804878 | 3.010541413 | 9.9 | 6.255252779 | 0.10027857 | 6.3 | 0 | 6.701480817 | 0.097279686 | 2.027332377 | 51.68124776 | 58 | 15 | 172.4618143 | 216 | 122 | 0.58 | 6.505 | 6.4965 | 88.83 | 85 | 0.13 | 0.09 | 0.05 | 0.05 | 17 | 960000 | 9.6
583 | 17 | 20M | 960000 | feb.20 | 3 | 130 | 10 | 11 | 11 | 1.143 | 0.47 | 0.08 | 94.4 | 3.86 | 42.54 | 152.05 | 0.06 | 18 | 49 | 81 | 4.361 | 0.45 | 0.31 | 31.402 | 116.091 | 252.472 | 4.5 | 2.638 | 3.9 | 4.1 | 4 | 4.2 | 221 | 229 | 0.92 | 0.87 | 43 | 76 | 56 | 68.6 | 90.16 | 79.38 | 8.1 | 8.1 | 1.074037634 | 1.486199575 | 98.816 | 98.866 | 88.83 | 82 | 0.16 | 0.09 | 0.05 | 0.05 | 17 | 119.9411972 | 2.5 | 42.70833333 | 948.125 | 4352 | no | 79.9781767 | 7 | 6.30625 | 3.046017699 | 9.7 | 5.709946903 | 0.416553074 | 5.5 | 0 | 6.685040708 | 0.102979722 | 2.087486726 | 53.56035398 | 64 | 21 | 172.219469 | 190 | 104 | 0.45 | 6.493333333 | 6.422 | 88.83 | 82 | 0.16 | 0.09 | 0.05 | 0.05 | 17 | 960000 | 9.6
584 | 17 | 20M | 960000 | feb.20 | 3 | 130 | 10 | 11 | 11 | 1.143 | 0.47 | 0.08 | 94.4 | 3.86 | 42.54 | 152.05 | 0.06 | 18 | 49 | 81 | 4.361 | 0.45 | 0.31 | 31.402 | 116.091 | 252.472 | 4.5 | 2.638 | 3.9 | 4 | 4 | 4.1 | 223 | 231 | 0.88 | 0.8 | 48 | 69 | 57 | 78.4 | 92.12 | 85.26 | 8.1 | 8.1 | 1.120547299 | 1.635222297 | 98.769 | 98.82 | 85.17 | 80 | 0.14 | 0.09 | 0.05 | 0.05 | 17 | 119.9643966 | 2.708333333 | 44.58333333 | 1002.291667 | 7230 | no | 79.95557123 | 11 | 5.756 | 3.165741729 | 10.7 | 6.052064057 | 0.124203448 | 6.1 | 0 | 6.725572954 | 0.11829922 | 2.043046263 | 50.71814947 | 63 | 14 | 174.6298932 | 269 | 107 | 0.66 | 6.954166667 | 6.59125 | 85.17 | 80 | 0.14 | 0.09 | 0.05 | 0.05 | 17 | 960000 | 9.6
585 | 17 | 20M | 960000 | feb.20 | 3 | 130 | 10 | 11 | 11 | 1.143 | 0.47 | 0.08 | 94.4 | 3.86 | 42.54 | 152.05 | 0.06 | 18 | 49 | 81 | 4.361 | 0.45 | 0.31 | 31.402 | 116.091 | 252.472 | 4.5 | 2.638 | 3.9 | 4 | 4.1 | 4.1 | 224 | 230 | 0.77 | 0.7 | 45 | 68 | 55 | 74.48 | 86.24 | 80.36 | 8.1 | 8.1 | 1.08122985 | 1.541244004 | 99.148 | 99.235 | 88 | 84 | 0.14 | 0.09 | 0.05 | 0.05 | 17 | 119.9592711 | 1.458333333 | 27.08333333 | 299.375 | 2797 | no | 80 | 7 | 3.963636364 | 3.022309059 | 7.9 | 5.955559503 | 0.094726805 | 5.9 | 0 | 6.771239787 | 0.090260173 | 2.059591474 | 45.86039076 | 57 | 22 | 172.2198934 | 191 | 159 | 0.48 | 6.463636364 | 6.631818182 | 88 | 84 | 0.14 | 0.09 | 0.05 | 0.05 | 17 | 960000 | 9.6
586 | 17 | 20M | 960000 | feb.20 | 3 | 132 | 10 | 11 | 11 | 1.843 | 0.41 | 0.08 | 93.7 | 3.71 | 50.78 | 198.61 | 0.06 | 18 | 49 | 81 | 4.361 | 0.45 | 0.31 | 31.402 | 116.091 | 252.472 | 4.5 | 2.638 | 3.9 | 4 | 4.1 | 4.2 | 224 | 230 | 0.76 | 0.85 | 45 | 66 | 55 | 72.52 | 88.2 | 82.32 | 8.1 | 8.1 | 1.08122985 | 1.541244004 | 99.148 | 99.235 | 89.5 | 86 | 0.18 | 0.2 | 0.06 | 0.05 | 17 | 119.9812764 | 1.875 | 35.20833333 | 569.375 | 5250 | no | 79.97779344 | 11 | 4.761111111 | 3.157360766 | 9.8 | 5.860588861 | 0.092115394 | 5.9 | 0 | 6.75626818 | 0.098206307 | 2.064065271 | 48.0148989 | 62 | 25 | 167.9265697 | 209 | 100 | 0.78 | 6.682352941 | 6.445294118 | 89.5 | 86 | 0.18 | 0.2 | 0.06 | 0.05 | 17 | 960000 | 9.6
587 | 17 | 20M | 960000 | feb.20 | 3 | 132 | 10 | 11 | 11 | 1.843 | 0.41 | 0.08 | 93.7 | 3.71 | 50.78 | 198.61 | 0.06 | 18 | 49 | 81 | 4.361 | 0.45 | 0.31 | 31.402 | 116.091 | 252.472 | 4.5 | 2.638 | 3.9 | 4.1 | 4.1 | 4.2 | 222 | 228 | 0.76 | 0.83 | 45 | 71 | 56 | 68.6 | 94.08 | 78.4 | 8.1 | 8 | 1.074037634 | 1.486199575 | 99.1 | 98.912 | 87.83 | 82 | 0.12 | 0.2 | 0.05 | 0.06 | 17 | 119.9956368 | 1.458333333 | 40.83333333 | 207.6041667 | 1844 | no | 79.97801418 | 7 | 3.622222222 | 2.673247954 | 5.8 | 6.254820349 | 0.093683393 | 6.3 | 0.055958734 | 6.511515475 | 0.106625937 | 2.030821772 | 46.50658129 | 53 | 0 | 173.7595162 | 191 | 118 | 0.21 | 6 | 6.56375 | 87.83 | 82 | 0.12 | 0.2 | 0.05 | 0.06 | 17 | 960000 | 9.6
588 | 17 | 20M | 960000 | feb.20 | 3 | 132 | 10 | 11 | 11 | 1.843 | 0.41 | 0.08 | 93.7 | 3.71 | 50.78 | 198.61 | 0.06 | 18 | 49 | 81 | 4.361 | 0.45 | 0.31 | 31.402 | 116.091 | 252.472 | 4.5 | 2.638 | 4 | 4 | 4.1 | 4.1 | 223 | 230 | 0.81 | 0.78 | 43 | 74 | 56 | 78.4 | 84.28 | 79.38 | 8.1 | 8 | 1.100888574 | 1.54147895 | 99.195 | 99.097 | 89.17 | 84 | 0.11 | 0.15 | 0.06 | 0.05 | 17 | 119.9935848 | 1.25 | 42.1875 | 395.5208333 | 3721 | no | 79.97780127 | 9 | 5.8 | 3.095111583 | 9.4 | 5.658483882 | 0.091785793 | 5.7 | 0 | 6.550797024 | 0.094937233 | 2.09 | 52.24229543 | 57 | 10 | 174.0747432 | 191 | 152 | 0.25 | 5.814285714 | 6.457857143 | 89.17 | 84 | 0.11 | 0.15 | 0.06 | 0.05 | 17 | 960000 | 9.6
589 | 17 | 20M | 960000 | feb.20 | 3 | 132 | 10 | 11 | 11 | 1.843 | 0.41 | 0.08 | 93.7 | 3.71 | 50.78 | 198.61 | 0.06 | 18 | 49 | 81 | 4.361 | 0.45 | 0.31 | 31.402 | 116.091 | 252.472 | 4.5 | 2.638 | 3.9 | 4 | 4.1 | 4.1 | 224 | 229 | 0.72 | 0.74 | 49 | 70 | 59 | 70.56 | 90.16 | 79.38 | 8.1 | 8 | 1.159864748 | 1.54147895 | 99.29 | 99.143 | 91.17 | 87 | 0.14 | 0.15 | 0.06 | 0.05 | 17 | 119.9629381 | 1.458333333 | 45.3125 | 325.9375 | 2937 | no | 80 | 6 | 3.027272727 | 3.09090263 | 8.8 | 5.659381663 | 0.098490787 | 5.7 | 0 | 6.650266525 | 0.093144117 | 2.098130775 | 46.97619048 | 55 | 0 | 175.9651741 | 191 | 47 | 0.73 | 6.1 | 6.408181818 | 91.17 | 87 | 0.14 | 0.15 | 0.06 | 0.05 | 17 | 960000 | 9.6
590 | 17 | 20M | 960000 | feb.20 | 3 | 132 | 10 | 11 | 11 | 1.843 | 0.41 | 0.08 | 93.7 | 3.71 | 50.78 | 198.61 | 0.06 | 18 | 49 | 81 | 4.361 | 0.45 | 0.31 | 31.402 | 116.091 | 252.472 | 4.5 | 2.638 | 4 | 4.1 | 4.1 | 4.2 | 221 | 229 | 0.91 | 0.65 | 43 | 67 | 52 | 66.64 | 88.2 | 73.5 | 8.1 | 8 | 0.99732066 | 1.393312102 | 98.864 | 98.774 | 91 | 86 | 0.12 | 0.19 | 0.05 | 0.05 | 17 | 119.9738532 | 2.5 | 33.95833333 | 670.2083333 | 5889 | no | 79.97777778 | 10 | 5.557142857 | 3.026190476 | 8.8 | 5.258315565 | 0.095323305 | 5.3 | 0 | 6.608511016 | 0.094954217 | 2.14 | 50.25373134 | 56 | 0 | 171.7562189 | 185 | 113 | 0.33 | 5.23 | 6.501 | 91 | 86 | 0.12 | 0.19 | 0.05 | 0.05 | 17 | 960000 | 9.6
591 | 17 | 20M | 960000 | feb.20 | 3 | 134 | 10 | 12 | 11 | 1.305 | 0.39 | 0.08 | 94.3 | 4.85 | 56.4 | 189.45 | 0.05 | 17 | 47 | 82 | 4.361 | 0.45 | 0.31 | 31.402 | 116.091 | 252.472 | 4.5 | 2.638 | 4 | 4.1 | 4.1 | 4.2 | 225 | 232 | 0.78 | 0.62 | 40 | 60 | 50 | 64.68 | 96.04 | 72.52 | 8.1 | 8 | 0.958962173 | 1.374734607 | 97.254 | 97.161 | 88.17 | 82 | 0.17 | 0.08 | 0.05 | 0.05 | 17 | 119.9890858 | 6.354166667 | 116.3541667 | 2449.0625 | 1769 | yes | 80 | 6 | 3.3375 | 2.964925373 | 13.6 | 5.685110163 | 0.535755367 | 5.4 | 0.032054016 | 6.652064677 | 0.11041032 | 2.104474058 | 45.3535892 | 62 | 9 | 174.2842928 | 276 | 89 | 0.36 | 5.1 | 6.51375 | 88.17 | 82 | 0.17 | 0.08 | 0.05 | 0.05 | 17 | 960000 | 9.6
592 | 17 | 20M | 960000 | feb.20 | 3 | 134 | 10 | 12 | 11 | 1.305 | 0.39 | 0.08 | 94.3 | 4.85 | 56.4 | 189.45 | 0.05 | 17 | 47 | 82 | 4.361 | 0.45 | 0.31 | 31.402 | 116.091 | 252.472 | 4.5 | 2.638 | 3.9 | 4 | 4 | 4.1 | 222 | 229 | 0.84 | 0.68 | 43 | 64 | 54 | 70.56 | 88.2 | 79.38 | 8.1 | 8 | 1.061571125 | 1.54147895 | 98.58 | 98.544 | 90.67 | 86 | 0.1 | 0.13 | 0.05 | 0.05 | 17 | 119.9818054 | 4.270833333 | 39.375 | 1063.645833 | 5092 | no | 80 | 9 | 4.652941176 | 3.083753104 | 8.3 | 6.255551614 | 0.078895447 | 6.3 | 0.018481731 | 6.59714083 | 0.093226898 | 2.02 | 44.54700248 | 48 | 15 | 173.4164597 | 191 | 100 | 0.36 | 6.782352941 | 6.565294118 | 90.67 | 86 | 0.1 | 0.13 | 0.05 | 0.05 | 17 | 960000 | 9.6
593 | 17 | 20M | 960000 | feb.20 | 3 | 134 | 10 | 12 | 11 | 1.305 | 0.39 | 0.08 | 94.3 | 4.85 | 56.4 | 189.45 | 0.05 | 17 | 47 | 82 | 4.361 | 0.45 | 0.31 | 31.402 | 116.091 | 252.472 | 4.5 | 2.638 | 3.9 | 4 | 4.1 | 4.1 | 223 | 230 | 0.77 | 0.79 | 42 | 69 | 54 | 68.6 | 98 | 83.3 | 8.1 | 8 | 1.061571125 | 1.617601367 | 99.479 | 99.604 | 95.67 | 91 | 0.15 | 0.13 | 0.05 | 0.05 | 17 | 119.9885442 | 0.833333333 | 35.10416667 | 338.2291667 | 3203 | no | 79.97780127 | 5 | 3.335714286 | 3.183994334 | 9.6 | 6.054249292 | 0.084315519 | 6 | 0 | 6.618831445 | 0.093541234 | 2.044065156 | 45.79532578 | 48 | 0 | 167.4256374 | 179 | 114 | 0.19 | 5.938461538 | 6.471538462 | 95.67 | 91 | 0.15 | 0.13 | 0.05 | 0.05 | 17 | 960000 | 9.6
594 | 17 | 20M | 960000 | mar.20 | 3 | 134 | 10 | 12 | 11 | 1.305 | 0.39 | 0.08 | 94.3 | 4.85 | 56.4 | 189.45 | 0.05 | 17 | 47 | 82 | 4.361 | 0.45 | 0.31 | 31.402 | 116.091 | 252.472 | 4.5 | 2.638 | 3.8 | 3.9 | 4 | 4.1 | 222 | 230 | 0.88 | 0.91 | 42 | 66 | 52 | 64.68 | 80.36 | 74.48 | 8.1 | 8.1 | 1.048465309 | 1.428470053 | 98.39 | 97.99 | 95.17 | 88 | 0.06 | 0.09 | 0.05 | 0.05 | 17 | 119.8817676 | 3.75 | 52.08333333 | 1037.708333 | 9489 | no | 39.95132128 | 16 | 7.025806452 | 3.443233743 | 8.7 | 6.757524613 | 0.093339522 | 6.8 | 0.000843882 | 6.283087201 | 0.063015707 | 2.090759494 | 29.63431786 | 36 | 4 | 175.2035865 | 197 | 116 | 0.6 | 6.68 | 6.061 | 95.17 | 88 | 0.06 | 0.09 | 0.05 | 0.05 | 17 | 960000 | 9.6
595 | 17 | 20M | 960000 | mar.20 | 3 | 134 | 10 | 12 | 11 | 1.305 | 0.39 | 0.08 | 94.3 | 4.85 | 56.4 | 189.45 | 0.05 | 17 | 47 | 82 | 4.361 | 0.45 | 0.31 | 31.402 | 116.091 | 252.472 | 4.5 | 2.638 | 3.8 | 3.9 | 4 | 4.1 | 221 | 230 | 1.09 | 0.84 | 42 | 69 | 53 | 64.68 | 86.24 | 74.48 | 8.1 | 8.1 | 1.068628103 | 1.428470053 | 99.053 | 98.497 | 90.33 | 83 | 0.06 | 0.08 | 0.05 | 0.05 | 17 | 119.9712158 | 1.875 | 25.10416667 | 647.7083333 | 5961 | no | 39.99203601 | 10 | 5.004545455 | 3.729448709 | 9.5 | 6.758304257 | 0.083315583 | 6.8 | 0 | 6.285478018 | 0.087546338 | 2.108318214 | 28.81786462 | 38 | 5 | 176.2491277 | 197 | 87 | 0.15 | 6.833333333 | 6.13047619 | 90.33 | 83 | 0.06 | 0.08 | 0.05 | 0.05 | 17 | 960000 | 9.6
596 | 17 | 20M | 960000 | mar.20 | 3 | 136 | 10 | 12 | 11 | 1.425 | 0.38 | 0.05 | 94.3 | 3.84 | 45.06 | 159.56 | 0.05 | 17 | 47 | 82 | 4.361 | 0.45 | 0.31 | 31.402 | 116.091 | 252.472 | 4.5 | 2.638 | 3.8 | 3.9 | 4 | 4.1 | 220 | 230 | 1.06 | 0.87 | 38 | 68 | 51 | 62.72 | 86.24 | 71.54 | 8.1 | 8.1 | 1.028302515 | 1.372083077 | 95.691 | 94.994 | 90.5 | 83 | 0.06 | 0.12 | 0.07 | 0.05 | 17 | 119.7600418 | 9.375 | 90.52083333 | 2354.0625 | 4054 | no | 40.01182609 | 7 | 5.264705882 | 3.39293212 | 8.1 | 6.182639132 | 0.16757341 | 6.2 | 0 | 6.207840392 | 0.095570261 | 2.163486174 | 28.3220161 | 37 | 2 | 165.4928246 | 240 | 62 | 0.58 | 7.10625 | 5.999375 | 90.5 | 83 | 0.06 | 0.12 | 0.07 | 0.05 | 17 | 960000 | 9.6
597 | 17 | 20M | 960000 | mar.20 | 3 | 136 | 10 | 12 | 11 | 1.425 | 0.38 | 0.05 | 94.3 | 3.84 | 45.06 | 159.56 | 0.05 | 17 | 47 | 82 | 4.361 | 0.45 | 0.31 | 31.402 | 116.091 | 252.472 | 4.5 | 2.638 | 3.8 | 3.9 | 4 | 4.1 | 218 | 228 | 1.27 | 0.72 | 44 | 70 | 57 | 68.6 | 94.08 | 78.4 | 8.1 | 8 | 1.149279281 | 1.522448346 | 98.39 | 97.806 | 93.17 | 90 | 0.02 | 0.11 | 0.06 | 0.05 | 17 | 119.8817115 | 2.5 | 51.97916667 | 1367.5 | 13097 | no | 39.99206623 | 19 | 3.18372093 | 3.37272409 | 8.6 | 6.559313725 | 0.065616449 | 6.6 | 0.021673669 | 6.130206583 | 0.063036914 | 2.092065826 | 29.80882353 | 35 | 5 | 173.2934174 | 190 | 113 | 0.3 | 6.34047619 | 6.078571429 | 93.17 | 90 | 0.02 | 0.11 | 0.06 | 0.05 | 17 | 960000 | 9.6
598 | 17 | 20M | 960000 | mar.20 | 3 | 136 | 10 | 12 | 11 | 1.425 | 0.38 | 0.05 | 94.3 | 3.84 | 45.06 | 159.56 | 0.05 | 17 | 47 | 82 | 4.361 | 0.45 | 0.31 | 31.402 | 116.091 | 252.472 | 4.5 | 2.638 | 3.8 | 3.9 | 4 | 4.1 | 221 | 229 | 1.01 | 0.87 | 47 | 73 | 57 | 70.56 | 94.08 | 82.32 | 8.1 | 8 | 1.149279281 | 1.598570763 | 99.195 | 98.636 | 86.83 | 82 | 0.02 | 0.1 | 0.05 | 0.05 | 17 | 119.9852544 | 1.979166667 | 29.47916667 | 442.8125 | 4167 | no | 39.97683264 | 12 | 6.433333333 | 3.610020877 | 5.8 | 6.659707724 | 0.069941437 | 6.7 | 0.008455115 | 6.16480167 | 0.075684455 | 2.103322895 | 31.46694502 | 42 | 5 | 177.0532359 | 196 | 104 | 0.27 | 6.846666667 | 6.072 | 86.83 | 82 | 0.02 | 0.1 | 0.05 | 0.05 | 17 | 960000 | 9.6
599 | 17 | 20M | 960000 | mar.20 | 3 | 136 | 10 | 12 | 11 | 1.425 | 0.38 | 0.05 | 94.3 | 3.84 | 45.06 | 159.56 | 0.05 | 17 | 47 | 82 | 4.361 | 0.45 | 0.31 | 31.402 | 116.091 | 252.472 | 4.5 | 2.638 | 3.8 | 3.9 | 4 | 4 | 220 | 227 | 0.8 | 0.84 | 46 | 72 | 59 | 70.56 | 86.24 | 79.38 | 8.1 | 8 | 1.18960487 | 1.580015924 | 99.1 | 98.451 | 91.67 | 84 | 0.02 | 0.11 | 0.06 | 0.05 | 17 | 120 | 0.9375 | 40.52083333 | 663.8541667 | 6358 | no | 39.99896194 | 9 | 2.476190476 | 3.654862321 | 4.7 | 6.540048797 | 0.058539861 | 6.5 | 0 | 6.160435692 | 0.023633913 | 2.1 | 29.53433252 | 35 | 27 | 181.397351 | 198 | 162 | 0.47 | 6.752380952 | 5.917619048 | 91.67 | 84 | 0.02 | 0.11 | 0.06 | 0.05 | 17 | 960000 | 9.6
603 | 15 | 40M | 1100000 | mar.20 | 3 | 138 | 10 | 12 | 11 | 1.2 | 0.33 |  | 94.5 | 5.4 | 67 | 232 | 0.05 | 17 | 47 | 82 | 4.361 | 0.45 | 0.31 | 31.402 | 116.091 | 252.472 | 4.5 | 2.638 | 5.3 | 5.4 | 5.4 | 5.4 | 440 | 456 | 0.89 | 0.96 | 70 | 103 | 84 | 92.12 | 113.68 | 103.88 | 10.1 | 10.1 | 0.980989819 | 1.213157409 | 98.533 | 97.526 | 88.33 | 83 | 0.07 | 0.05 | 0.05 | 0.05 | 15 | 79.98264548 | 1.727272727 | 37.54545455 | 893.3636364 | 9580 | no | 44.98070216 | 2 | 4.527165354 | 3.907445219 | 6.3 | 9.261591335 | 0.1273753 | 9.3 | 3.437575505 | 8.259879192 | 0.092444274 | 2.568737763 | 23.16121641 | 34 | 11 | 202.0054155 | 287 | 155 | 0.42 | 9.315555556 | 8.224 | 88.33 | 83 | 0.07 | 0.05 | 0.05 | 0.05 | 15 | 1100000 | 11
604 | 15 | 40M | 1100000 | mar.20 | 3 | 138 | 10 | 12 | 11 | 1.2 | 0.33 |  | 94.5 | 5.4 | 67 | 232 | 0.05 | 17 | 47 | 82 | 4.361 | 0.45 | 0.31 | 31.402 | 116.091 | 252.472 | 4.5 | 2.638 | 5.2 | 5.3 | 5.3 | 5.4 | 439 | 456 | 0.99 | 3.02 | 65 | 124 | 93 | 90.16 | 117.6 | 103.88 | 10.1 | 10 | 1.106588246 | 1.225288983 | 98.409 | 97.405 | 89 | 81 | 0.03 | 0.05 | 0.05 | 0.05 | 15 | 79.97754516 | 4.363636364 | 102.4545455 | 1277.727273 | 10306 | no | 44.98476403 | 4 | 4.146218487 | 4.125721529 | 12.7 | 9.982189509 | 0.375924156 | 9.9 | 3.07319096 | 8.147178105 | 0.086039517 | 2.462902758 | 32.29027576 | 42 | 20 | 221.0493469 | 850 | 189 | 0.52 | 9.481632653 | 8.039795918 | 89 | 81 | 0.03 | 0.05 | 0.05 | 0.05 | 15 | 1100000 | 11
605 | 15 | 40M | 1100000 | mar.20 | 3 | 138 | 10 | 12 | 11 | 1.2 | 0.33 |  | 94.5 | 5.4 | 67 | 232 | 0.05 | 17 | 47 | 82 | 4.361 | 0.45 | 0.31 | 31.402 | 116.091 | 252.472 | 4.5 | 2.638 | 5.1 | 5.3 | 5.3 | 5.4 | 438 | 459 | 1.22 | 1.07 | 64 | 105 | 86 | 96.04 | 123.48 | 105.84 | 10.1 | 10 | 1.023296657 | 1.248407643 | 98.926 | 97.848 | 86.33 | 81 | 0.06 | 0.05 | 0.05 | 0.05 | 15 | 79.98081264 | 1.818181818 | 30.36363636 | 648.9090909 | 7052 | no | 44.99378468 | 1 | 4.20075188 | 4.676350048 | 6.3 | 9.659557302 | 0.120557582 | 9.7 | 0.486243277 | 8.210775755 | 0.087559729 | 2.5114729 | 26.1280513 | 32 | 16 | 213.2385188 | 236 | 193 | 0.67 | 9.946153846 | 8.047179487 | 86.33 | 81 | 0.06 | 0.05 | 0.05 | 0.05 | 15 | 1100000 | 11
606 | 15 | 40M | 1100000 | mar.20 | 3 | 139 | 10 | 12 | 11 | 1.1 | 0.39 |  | 94.5 | 3.5 | 45 | 174 | 0.05 | 17 | 47 | 82 | 4.361 | 0.45 | 0.31 | 31.402 | 116.091 | 252.472 | 4.5 | 2.638 | 5.2 | 5.3 | 5.3 | 5.4 | 438 | 458 | 1.27 | 1.17 | 67 | 127 | 93 | 94.08 | 145.04 | 107.8 | 10.2 | 10.1 | 1.095739341 | 1.258936934 | 98.554 | 97.486 | 88 | 85 | 0.08 | 0.13 | 0.05 | 0.05 | 15 | 79.97461523 | 5.363636364 | 52.45454545 | 1149.272727 | 6985 | yes | 45.00477885 | 1 | 4.83474026 | 5.029622575 | 7.5 | 10.11378669 | 0.710765213 | 10.6 | 0.543054981 | 8.271665978 | 0.090565691 | 2.461213311 | 23.44439851 | 37 | 0 | 242.8416701 | 358 | 86 | 0.48 | 9.771428571 | 8.121142857 | 88 | 85 | 0.08 | 0.13 | 0.05 | 0.05 | 15 | 1100000 | 11
607 | 15 | 40M | 1100000 | mar.20 | 3 | 139 | 11 | 12 | 11 | 1.1 | 0.39 |  | 94.5 | 3.5 | 45 | 174 | 0.05 | 17 | 47 | 82 | 4.595 | 0.45 | 0.33 | 31.362 | 126.084 | 266.127 | 4.5 | 2.638 | 5.1 | 5.2 | 5.2 | 5.3 | 438 | 458 | 1.16 | 2.36 | 72 | 133 | 98 | 107.8 | 129.36 | 117.6 | 10.2 | 10 | 1.176854867 | 1.413291672 | 99.401 | 98.411 | 88.67 | 81 | 0.1 | 0.15 | 0.06 | 0.05 | 15 | 79.96978078 | 3.181818182 | 46.54545455 | 279.6363636 | 2401 | no | 45 | 308 | 4.908433735 | 4.964360087 | 6.7 | 10.15878364 | 0.103585534 | 10.2 | 0.500308198 | 8.3327594 | 0.099187452 | 2.428650092 | 25.29628108 | 34 | 4 | 243.4902404 | 805 | 70 | 0.48 | 10.43571429 | 8.080714286 | 88.67 | 81 | 0.1 | 0.15 | 0.06 | 0.05 | 15 | 1100000 | 11
608 | 15 | 40M | 1100000 | mar.20 | 3 | 140 | 11 | 12 | 11 | 1.6 | 0.36 |  | 94.5 | 4 | 50 | 198 | 0.05 | 17 | 47 | 82 | 4.595 | 0.45 | 0.33 | 31.362 | 126.084 | 266.127 | 4.5 | 2.638 | 5.2 | 5.4 | 5.4 | 5.4 | 442 | 461 | 1.08 | 1.12 | 54 | 105 | 83 | 94.08 | 125.44 | 103.88 | 10.2 | 10.1 | 0.959808316 | 1.213157409 | 98.864 | 97.727 | 86.67 | 82 | 0.1 | 0.13 | 0.06 | 0.05 | 15 | 80.00045184 | 2.363636364 | 47.27272727 | 841.6363636 | 4057 | no | 44.99411893 | 1 | 2.375700935 | 5.075333947 | 8.3 | 9.684709038 | 0.282746715 | 9.8 | 0.495047462 | 8.329651259 | 0.086647347 | 2.524127115 | 29.34316962 | 37 | 9 | 218.5513826 | 249 | 126 | 0.36 | 8.986956522 | 8.04 | 86.67 | 82 | 0.1 | 0.13 | 0.06 | 0.05 | 15 | 1100000 | 11
600 | 23 | 20M | 960000 | mar.20 | 5 | 121 | 11 | 13 | 11 | 1.38 | 0.17 | 0.07 | 94.7 | 1.34 | 22.5 | 121.11 | 0.05 | 19 | 51 | 81 | 4.595 | 0.45 | 0.33 | 31.362 | 126.084 | 266.127 | 4.5 | 2.638 | 3.8 | 3.9 | 4 | 4.1 | 222 | 227 | 0.72 | 0.68 | 45 | 72 | 58 | 66.64 | 90.16 | 76.44 | 8.1 | 8 | 1.169442075 | 1.484387137 | 98.39 | 97.99 | 89.33 | 81 | 0.02 | 0.28 | 0.05 | 0.1 | 23 | 119.9065271 | 6.458333333 | 36.875 | 857.3958333 | 8197 | no | 79.97034194 | 14 | 4.1 | 3.152765058 | 9 | 6.659809792 | 0.081312995 | 6.7 | 0 | 5.862845246 | 0.033005574 | 2.1 | 25.80732652 | 39 | 20 | 199.4068334 | 233 | 178 | 0.47 | 6.673076923 | 5.747307692 | 89.33 | 81 | 0.02 | 0.28 | 0.05 | 0.1 | 23 | 960000 | 9.6
601 | 23 | 20M | 960000 | mar.20 | 5 | 121 | 11 | 13 | 11 | 1.38 | 0.17 | 0.07 | 94.7 | 1.34 | 22.5 | 121.11 | 0.05 | 19 | 51 | 81 | 4.595 | 0.45 | 0.33 | 31.362 | 126.084 | 266.127 | 4.5 | 2.638 | 3.8 | 3.9 | 4 | 4.1 | 222 | 228 | 0.78 | 0.62 | 40 | 64 | 51 | 62.72 | 76.44 | 71.54 | 8.1 | 8 | 1.028302515 | 1.389234115 | 99.29 | 98.728 | 88.5 | 86 | 0.03 | 0.3 | 0.07 | 0.11 | 23 | 119.9737226 | 1.145833333 | 33.64583333 | 261.1458333 | 2479 | no | 79.99235315 | 10 | 2.111111111 | 3.12751046 | 6 | 5.956694561 | 0.075589681 | 6 | 0 | 5.853619247 | 0.029179168 | 2.18 | 22.40062762 | 35 | 17 | 190.486053 | 274 | 164 | 0.31 | 5.888888889 | 5.798888889 | 88.5 | 86 | 0.03 | 0.3 | 0.07 | 0.11 | 23 | 960000 | 9.6
602 | 23 | 20M | 960000 | mar.20 | 5 | 122 | 11 | 13 | 11 | 0.66 | 0.16 | 0.06 | 95.4 | 1.61 | 25.61 | 149.36 | 0.05 | 19 | 51 | 81 | 4.595 | 0.45 | 0.33 | 31.362 | 126.084 | 266.127 | 4.5 | 2.638 | 3.9 | 3.9 | 4.1 | 4.1 | 221 | 227 | 0.61 | 0.71 | 41 | 66 | 50 | 62.72 | 80.36 | 71.54 | 8.1 | 8 | 1.00813972 | 1.389234115 | 98.816 | 98.083 | 89.33 | 81 | 0.05 | 0.22 | 0.05 | 0.1 | 23 | 120 | 0.9375 | 27.70833333 | 580.8333333 | 5565 | no | 79.97845726 | 10 | 7.065 | 3.090727782 | 7.1 | 5.459517145 | 0.080699891 | 5.5 | 0 | 5.916773968 | 0.03604559 | 2.231284115 | 24.26836949 | 34 | 19 | 174.0790763 | 241 | 157 | 0.2 | 5.494736842 | 5.819473684 | 89.33 | 81 | 0.05 | 0.22 | 0.05 | 0.1 | 23 | 960000 | 9.6
609 | 23 | 20M | 960000 | mar.20 | 5 | 123 | 11 | 13 | 11 | 0.68 | 0.17 | 0.06 | 95.4 | 1.41 | 19.25 | 146.27 | 0.05 | 19 | 51 | 81 | 4.595 | 0.45 | 0.33 | 31.362 | 126.084 | 266.127 | 4.5 | 2.638 | 3.8 | 3.9 | 4.1 | 4.2 | 220 | 228 | 0.83 | 0.76 | 42 | 63 | 53 | 60.76 | 78.4 | 69.58 | 8.1 | 8 | 1.068628103 | 1.319002123 | 98.674 | 97.852 | 90.67 | 87 | 0.04 | 0.27 | 0.06 | 0.09 | 23 | 119.9258873 | 3.333333333 | 38.4375 | 612.3958333 | 5753 | no | 79.96973913 | 19 | 17.27894737 | 3.084628852 | 5.6 | 5.055532213 | 0.062724458 | 5.1 | 0 | 6.009103641 | 0.038082339 | 2.263620448 | 30.40756303 | 36 | 14 | 158.7927171 | 178 | 99 | 0.3 | 5.677777778 | 5.926666667 | 90.67 | 87 | 0.04 | 0.27 | 0.06 | 0.09 | 23 | 960000 | 9.6
610 | 23 | 20M | 960000 | mar.20 | 5 | 123 | 11 | 13 | 11 | 0.68 | 0.17 | 0.06 | 95.4 | 1.41 | 19.25 | 146.27 | 0.05 | 19 | 51 | 81 | 4.595 | 0.45 | 0.33 | 31.362 | 126.084 | 266.127 | 4.5 | 2.638 | 3.8 | 3.9 | 4.1 | 4.1 | 220 | 227 | 0.93 | 0.64 | 37 | 61 | 49 | 60.76 | 72.52 | 67.62 | 8.1 | 8.1 | 0.987976926 | 1.296900442 | 98.769 | 98.037 | 86.83 | 80 | 0.03 | 0.27 | 0.06 | 0.09 | 23 | 119.9437997 | 2.1875 | 29.27083333 | 1056.770833 | 9893 | no | 79.97755525 | 18 | 5.903030303 | 3.141949005 | 6.8 | 5.255396437 | 0.060955945 | 5.3 | 0 | 5.986308068 | 0.034912671 | 2.25 | 29.18861334 | 41 | 23 | 158.7558505 | 195 | 113 | 0.28 | 5.425 | 5.958125 | 86.83 | 80 | 0.03 | 0.27 | 0.06 | 0.09 | 23 | 960000 | 9.6
611 | 17 | 20M | 960000 | mar.20 | 3 | 141 | 11 | 13 | 11 | 1.106 | 0.34 | 0.07 | 94.6 | 4.8 | 62.24 | 224.05 | 0.05 | 19 | 51 | 81 | 4.595 | 0.45 | 0.33 | 31.362 | 126.084 | 266.127 | 4.5 | 2.638 | 4 | 4.3 | 4.1 | 4.1 | 218 | 233 | 1.88 | 1.76 | 32 | 74 | 54 | 58.8 | 76.44 | 68.6 | 8.1 | 8.1 | 0.987508024 | 1.315696101 | 96.875 | 96.008 | 90.67 | 86 | 0.06 | 0.18 | 0.06 | 0.05 | 17 | 119.8338134 | 6.5625 | 52.29166667 | 2144.791667 | 19938 | no | 99.51678082 | 37 | 10.60144928 | 6.843949491 | 9 | 4.951420554 | 0.067282455 | 5 | 1.61445107 | 6.512532445 | 0.178494204 | 1.916222378 | 150.5801473 | 654 | 0 | 122.9207296 | 142 | 70 | 1.07 | 5.898461538 | 6.418923077 | 90.67 | 86 | 0.06 | 0.18 | 0.06 | 0.05 | 17 | 960000 | 9.6
612 | 17 | 20M | 960000 | mar.20 | 3 | 141 | 11 | 13 | 11 | 1.106 | 0.34 | 0.07 | 94.6 | 4.8 | 62.24 | 224.05 | 0.05 | 19 | 51 | 81 | 4.595 | 0.45 | 0.33 | 31.362 | 126.084 | 266.127 | 4.5 | 2.638 | 4 | 4.1 | 4.1 | 4.1 | 217 | 229 | 1.61 | 1.63 | 35 | 73 | 52 | 58.8 | 82.32 | 66.64 | 8 | 8 | 1.009787168 | 1.294081094 | 97.68 | 96.838 | 89.67 | 86 | 0.07 | 0.14 | 0.07 | 0.05 | 17 | 119.8794187 | 3.020833333 | 37.5 | 1627.083333 | 12013 | no | 69.89685492 | 22 | 8.254761905 | 6.691423671 | 10.3 | 4.558724717 | 0.080742558 | 4.6 | 1.500411382 | 6.720061707 | 0.188875625 | 1.961895783 | 111.7377443 | 649 | 0 | 122.4353788 | 141 | 78 | 0.4 | 4.764285714 | 6.546904762 | 89.67 | 86 | 0.07 | 0.14 | 0.07 | 0.05 | 17 | 960000 | 9.6
613 | 17 | 20M | 960000 | mar.20 | 3 | 141 | 11 | 13 | 11 | 1.106 | 0.34 | 0.07 | 94.6 | 4.8 | 62.24 | 224.05 | 0.05 | 19 | 51 | 81 | 4.595 | 0.45 | 0.33 | 31.362 | 126.084 | 266.127 | 4.5 | 2.638 | 4 | 4.1 | 4.1 | 4.1 | 218 | 233 | 1.55 | 1.45 | 38 | 75 | 56 | 56.84 | 82.32 | 64.68 | 8.1 | 8.1 | 1.074037634 | 1.240513467 | 98.295 | 97.345 | 90.33 | 85 | 0.04 | 0.19 | 0.07 | 0.05 | 17 | 119.7167068 | 4.6875 | 47.91666667 | 957.6041667 | 4346 | no | 69.98174302 | 6 | 10.34444444 | 6.216187175 | 9.9 | 4.555051903 | 0.082011832 | 4.6 | 1.492768166 | 6.702020761 | 0.06612762 | 1.957474048 | 3.153979239 | 601 | 0 | 122.3224913 | 148 | 53 | 1.06 | 5.184210526 | 6.867894737 | 90.33 | 85 | 0.04 | 0.19 | 0.07 | 0.05 | 17 | 960000 | 9.6
614 | 17 | 20M | 960000 | mar.20 | 3 | 141 | 11 | 13 | 11 | 1.106 | 0.34 | 0.07 | 94.6 | 4.8 | 62.24 | 224.05 | 0.05 | 19 | 51 | 81 | 4.595 | 0.45 | 0.33 | 31.362 | 126.084 | 266.127 | 4.5 | 2.638 | 4 | 4 | 4.1 | 4.1 | 220 | 231 | 1.1 | 1.37 | 42 | 71 | 55 | 62.72 | 80.36 | 71.54 | 8.1 | 8.1 | 1.08122985 | 1.372083077 | 98.438 | 97.437 | 87.33 | 82 | 0.02 | 0.11 | 0.05 | 0.05 | 17 | 119.9603334 | 4.791666667 | 28.33333333 | 690.625 | 3058 | no | 69.92753121 | 13 | 11.82666667 | 6.001812478 | 10.3 | 4.555648536 | 0.0768641 | 4.6 | 1.518688982 | 6.745209205 | 0.060683741 | 1.969975593 | 8.24511855 | 638 | 0 | 120.8354254 | 136 | 66 | 0.2 | 4.490909091 | 6.483636364 | 87.33 | 82 | 0.02 | 0.11 | 0.05 | 0.05 | 17 | 960000 | 9.6
615 | 17 | 20M | 960000 | mar.20 | 3 | 141 | 11 | 13 | 11 | 1.106 | 0.34 | 0.07 | 94.6 | 4.8 | 62.24 | 224.05 | 0.05 | 19 | 51 | 81 | 4.595 | 0.45 | 0.33 | 31.362 | 126.084 | 266.127 | 4.5 | 2.638 | 4 | 4.1 | 4 | 4.1 | 220 | 231 | 1.22 | 1.17 | 36 | 69 | 53 | 56.84 | 72.52 | 65.66 | 8.1 | 8.1 | 1.016499903 | 1.259309125 | 98.627 | 98.175 | 87.83 | 85 | 0.02 | 0.17 | 0.05 | 0.05 | 17 | 119.9018855 | 3.333333333 | 23.4375 | 932.9166667 | 8083 | no | 69.94523893 | 23 | 7.826666667 | 5.455727882 | 11 | 4.858864998 | 0.089169387 | 4.9 | 1.763094818 | 6.939115263 | 0.084863367 | 1.915128657 | 177.1871695 | 656 | 0 | 135.5741981 | 157 | 87 | 0.44 | 4.485185185 | 6.615185185 | 87.83 | 85 | 0.02 | 0.17 | 0.05 | 0.05 | 17 | 960000 | 9.6
616 | 17 | 20M | 960000 | mar.20 | 3 | 143 | 11 | 13 | 11 | 1.21 | 0.33 | 0.07 | 94.6 | 3.03 | 38.21 | 152.52 | 0.05 | 19 | 51 | 81 | 4.595 | 0.45 | 0.33 | 31.362 | 126.084 | 266.127 | 4.5 | 2.638 | 3.9 | 4 | 4.1 | 4.2 | 222 | 234 | 1.43 | 1.3 | 45 | 72 | 58 | 66.64 | 86.24 | 78.4 | 8.1 | 8 | 1.140206023 | 1.486199575 | 98.295 | 97.898 | 90.5 | 90 | 0.07 | 0.19 | 0.05 | 0.06 | 17 | 119.8355809 | 7.5 | 29.16666667 | 1115.416667 | 8545 | no | 69.98202558 | 12 | 10.134375 | 6.052149598 | 8.5 | 4.658580916 | 0.101426605 | 4.7 | 1.565921007 | 6.878699755 | 0.129955833 | 1.937011534 | 206.0041943 | 651 | 0 | 125.012583 | 144 | 69 | 0.6 | 4.232258065 | 6.611935484 | 90.5 | 90 | 0.07 | 0.19 | 0.05 | 0.06 | 17 | 960000 | 9.6
617 | 17 | 20M | 960000 | mar.20 | 3 | 143 | 11 | 13 | 11 | 1.21 | 0.33 | 0.07 | 94.6 | 3.03 | 38.21 | 152.52 | 0.05 | 19 | 51 | 81 | 4.595 | 0.45 | 0.33 | 31.362 | 126.084 | 266.127 | 4.5 | 2.638 | 3.9 | 4 | 4.1 | 4.1 | 221 | 230 | 1.19 | 1.61 | 42 | 72 | 57 | 66.64 | 80.36 | 74.48 | 8.1 | 8.1 | 1.120547299 | 1.428470053 | 97.633 | 97.069 | 89 | 83 | 0.06 | 0.18 | 0.06 | 0.05 | 17 | 119.8286848 | 4.479166667 | 38.125 | 1198.75 | 4633 | no | 69.96412556 | 7 | 6.678947368 | 7.216111111 | 10.3 | 4.454273801 | 0.115262817 | 4.5 | 1.483530229 | 6.896865879 | 0.081318921 | 1.964815844 | 416.9030577 | 657 | 0 | 124.299861 | 141 | 68 | 0.28 | 4.557894737 | 6.687894737 | 89 | 83 | 0.06 | 0.18 | 0.06 | 0.05 | 17 | 960000 | 9.6
618 | 17 | 20M | 960000 | mar.20 | 3 | 143 | 11 | 13 | 11 | 1.21 | 0.33 | 0.07 | 94.6 | 3.03 | 38.21 | 152.52 | 0.05 | 19 | 51 | 81 | 4.595 | 0.45 | 0.33 | 31.362 | 126.084 | 266.127 | 4.5 | 2.638 | 4 | 4.1 | 4.1 | 4.2 | 216 | 230 | 1.47 | 1.73 | 38 | 73 | 54 | 62.72 | 84.28 | 75.46 | 8.1 | 8 | 1.035679147 | 1.430467091 | 97.348 | 96.93 | 84.67 | 81 | 0.04 | 0.13 | 0.05 | 0.05 | 17 | 119.9776393 | 1.666666667 | 40.625 | 1290.9375 | 3302 | no | 69.98201314 | 10 | 7.566666667 | 7.301947149 | 9.7 | 4.654694019 | 0.10968196 | 4.7 | 1.530667594 | 7.043438804 | 0.095538911 | 1.967965925 | 521.5963143 | 657 | 0 | 129.933936 | 147 | 113 | 0.36 | 5.176923077 | 6.536153846 | 84.67 | 81 | 0.04 | 0.13 | 0.05 | 0.05 | 17 | 960000 | 9.6
619 | 17 | 20M | 960000 | mar.20 | 3 | 143 | 11 | 13 | 11 | 1.21 | 0.33 | 0.07 | 94.6 | 3.03 | 38.21 | 152.52 | 0.05 | 19 | 51 | 81 | 4.595 | 0.45 | 0.33 | 31.362 | 126.084 | 266.127 | 4.5 | 2.638 | 4 | 4.1 | 4.1 | 4.1 | 220 | 234 | 1.78 | 1.43 | 36 | 72 | 55 | 66.64 | 86.24 | 74.48 | 8.1 | 8 | 1.05485839 | 1.446325928 | 97.727 | 97.483 | 88 | 85 | 0.04 | 0.22 | 0.07 | 0.07 | 17 | 119.8514483 | 3.75 | 27.5 | 1572.604167 | 8341 | no | 79.85108583 | 17 | 7.71 | 6.618007663 | 9.2 | 4.753500522 | 0.103294713 | 4.8 | 1.54754441 | 6.902211773 | 0.075890659 | 1.962518286 | 212.8596308 | 648 | 0 | 134.3023337 | 155 | 57 | 0.26 | 4.331034483 | 6.586896552 | 88 | 85 | 0.04 | 0.22 | 0.07 | 0.07 | 17 | 960000 | 9.6
620 | 17 | 20M | 960000 | mar.20 | 3 | 143 | 11 | 13 | 11 | 1.21 | 0.33 | 0.07 | 94.6 | 3.03 | 38.21 | 152.52 | 0.05 | 19 | 51 | 81 | 4.595 | 0.45 | 0.33 | 31.362 | 126.084 | 266.127 | 4.5 | 2.638 | 4 | 4.1 | 4.1 | 4.2 | 222 | 235 | 1.48 | 1.33 | 32 | 63 | 49 | 64.68 | 78.4 | 70.56 | 8.1 | 8 | 0.939782929 | 1.337579618 | 98.911 | 98.82 | 86.33 | 82 | 0.04 | 0.16 | 0.05 | 0.08 | 17 | 119.9892042 | 2.291666667 | 26.25 | 612.9166667 | 3616 | no | 79.93536122 | 10 | 15.4 | 6.35771369 | 10.5 | 4.452746871 | 0.097138717 | 4.5 | 1.545584145 | 6.774986092 | 0.057043994 | 2.008261474 | 25.40229485 | 640 | 0 | 128.015299 | 146 | 79 | 0.93 | 4.421428571 | 6.662142857 | 86.33 | 82 | 0.04 | 0.16 | 0.05 | 0.08 | 17 | 960000 | 9.6
621 | 17 | 20M | 960000 | mar.20 | 3 | 145 | 11 | 13 | 11 | 1.114 | 0.39 | 0.08 | 94.6 | 4.22 | 51.01 | 174.28 | 0.05 | 19 | 51 | 81 | 4.595 | 0.45 | 0.33 | 31.362 | 126.084 | 266.127 | 4.5 | 2.638 | 3.9 | 4 | 4.1 | 4.1 | 220 | 230 | 1.08 | 1.15 | 40 | 68 | 52 | 62.72 | 84.28 | 73.5 | 8.1 | 8 | 1.022253676 | 1.427295324 | 98.438 | 97.944 | 89.67 | 85 | 0.08 | 0.19 | 0.06 | 0.05 | 17 | 119.9348082 | 1.5625 | 28.85416667 | 1328.125 | 12613 | no | 99.77877636 | 13 | 6.514634146 | 5.168828892 | 8.2 | 4.955119215 | 0.082096476 | 5 | 1.29786115 | 6.630483871 | 0.047035335 | 1.928681627 | 0.488429173 | 528 | 0 | 128.164446 | 144 | 116 | 0.47 | 4.948780488 | 6.61195122 | 89.67 | 85 | 0.08 | 0.19 | 0.06 | 0.05 | 17 | 960000 | 9.6
622 | 21 | 5MG | 240000 | apr.20 | 3 | 156 | 12 | 13 | 12 | 1.4 | 0.3 | 0.08 | 94.4 | 3 | 40 | 157 | 0.05 | 19 | 51 | 81 | 4.595 | 0.45 | 0.33 | 31.362 | 126.084 | 266.127 | 4.4 | 2.187 | 3.2 | 3.3 | 3.3 | 3.3 | 110 | 112 | 0.67 | 0.74 | 39 | 50 | 44 | 58.8 | 64.68 | 60.76 | 6.1 | 6 | 1.392224427 | 1.954577623 | 97.727 | 96.976 | 92.5 | 87 | 0.02 | 0.15 | 0.05 | 0.06 | 21 | 99.95842956 | 5.833333333 | 135 | 1305.833333 | 3066 | no | 49.92165899 | 9 | 7.093333333 | 3.362954279 | 5.5 | 5.050762016 | 0.059457689 | 5.1 | 0 | 5.122778429 | 0.109791283 | 1.914243845 | 35.17584994 | 50 | 9 | 181.010551 | 207 | 102 | 0.06 | 5.153846154 | 5.065384615 | 92.5 | 87 | 0.02 | 0.15 | 0.05 | 0.06 | 21 | 240000 | 2.4
623 | 21 | 5MG | 240000 | apr.20 | 3 | 156 | 12 | 13 | 12 | 1.4 | 0.3 | 0.08 | 94.4 | 3 | 40 | 157 | 0.05 | 19 | 51 | 81 | 4.595 | 0.45 | 0.33 | 31.362 | 126.084 | 266.127 | 4.4 | 2.187 | 3.2 | 3.3 | 3.3 | 3.3 | 111 | 113 | 0.63 | 0.73 | 36 | 53 | 42 | 52.92 | 66.64 | 60.76 | 6.1 | 6.1 | 1.328941498 | 1.922535367 | 97.727 | 96.976 | 91.83 | 88 | 0.02 | 0.16 | 0.05 | 0.07 | 21 | 99.94593968 | 3.333333333 | 116.6666667 | 1078.333333 | 2587 | no | 49.92476852 | 10 | 10.37333333 | 3.396937574 | 4.7 | 4.861130742 | 0.053169745 | 4.9 | 0 | 5.139469965 | 0.091435496 | 1.947338045 | 37.23910483 | 51 | 24 | 182.1366313 | 201 | 165 | 0.08 | 4.915384615 | 5.080769231 | 91.83 | 88 | 0.02 | 0.16 | 0.05 | 0.07 | 21 | 240000 | 2.4
624 | 21 | 5MG | 240000 | apr.20 | 3 | 156 | 12 | 13 | 12 | 1.4 | 0.3 | 0.08 | 94.4 | 3 | 40 | 157 | 0.05 | 19 | 51 | 81 | 4.595 | 0.45 | 0.33 | 31.362 | 126.084 | 266.127 | 4.4 | 2.187 | 3.2 | 3.3 | 3.3 | 3.4 | 111 | 114 | 0.67 | 0.61 | 32 | 49 | 39 | 49 | 62.72 | 55.86 | 6.1 | 6.2 | 1.234017105 | 1.687837658 | 97.727 | 96.976 | 90.67 | 87 | 0.02 | 0.14 | 0.05 | 0.05 | 21 | 99.93001159 | 4.166666667 | 113.75 | 1706.25 | 4034 | no | 50 | 6 | 3.805263158 | 3.408412322 | 4.8 | 4.658530806 | 0.051875595 | 4.7 | 0 | 5.159632701 | 0.087049884 | 1.98 | 38.25947867 | 53 | 8 | 179.8341232 | 199 | 138 | 0.12 | 4.705263158 | 5.122631579 | 90.67 | 87 | 0.02 | 0.14 | 0.05 | 0.05 | 21 | 240000 | 2.4
625 | 21 | 5MG | 240000 | apr.20 | 3 | 156 | 12 | 13 | 12 | 1.4 | 0.3 | 0.08 | 94.4 | 3 | 40 | 157 | 0.05 | 19 | 51 | 81 | 4.595 | 0.45 | 0.33 | 31.362 | 126.084 | 266.127 | 4.4 | 2.187 | 3.2 | 3.3 | 3.3 | 3.3 | 111 | 114 | 0.91 | 0.66 | 39 | 52 | 45 | 56.84 | 70.56 | 64.68 | 6.1 | 6.1 | 1.423865891 | 2.046569907 | 96.97 | 96.239 | 96.5 | 95 | 0.02 | 0.13 | 0.05 | 0.05 | 21 | 100 | 3.75 | 115 | 1495 | 3580 | no | 50 | 8 | 3.711764706 | 3.398932384 | 4.9 | 5.251957295 | 0.054753501 | 5.3 | 0 | 5.130854093 | 0.091104238 | 1.89 | 39.71767497 | 55 | 26 | 190.4709371 | 212 | 172 | 0.08 | 5.370588235 | 5.088823529 | 96.5 | 95 | 0.02 | 0.13 | 0.05 | 0.05 | 21 | 240000 | 2.4
626 | 17 | 20M | 960000 | maj.20 | 3 | 154 | 12 | 13 | 12 | 1.6 | 0.33 | 0.08 | 94.2 | 3 | 40 | 158 | 0.05 | 19 | 51 | 81 | 4.595 | 0.45 | 0.33 | 31.362 | 126.084 | 266.127 | 4.4 | 2.187 | 4 | 4.1 | 4.1 | 4.1 | 224 | 230 | 0.88 | 0.7 | 36 | 65 | 54 | 66.64 | 88.2 | 77.42 | 8.2 | 8.1 | 1.023048913 | 1.484857028 | 98.438 | 98.544 | 88.33 | 85 | 0.04 | 0.13 | 0.05 | 0.05 | 17 | 99.97251617 | 4.375 | 42.29166667 | 812.9166667 | 7764 | no | 79.98178078 | 18 | 4.133333333 | 2.393738872 | 5.4 | 6.359436202 | 0.06222578 | 6.4 | 0.035163205 | 6.541068249 | 0.031445602 | 1.939563798 | 57.48605341 | 66 | 47 | 184.6480712 | 199 | 136 | 0.72 | 4.80625 | 6.291875 | 88.33 | 85 | 0.04 | 0.13 | 0.05 | 0.05 | 17 | 960000 | 9.6
627 | 17 | 20M | 960000 | maj.20 | 3 | 156 | 12 | 13 | 12 | 1.4 | 0.3 | 0.08 | 94.4 | 3 | 40 | 157 | 0.05 | 19 | 51 | 81 | 4.595 | 0.45 | 0.33 | 31.362 | 126.084 | 266.127 | 4.4 | 2.187 | 4 | 4.1 | 4.1 | 4.2 | 224 | 233 | 0.96 | 1.13 | 35 | 68 | 54 | 68.6 | 84.28 | 76.44 | 8.1 | 8.1 | 1.035679147 | 1.431155147 | 99.527 | 99.788 | 90.83 | 86 | 0.03 | 0.13 | 0.05 | 0.05 | 17 | 100 | 1.5625 | 57.5 | 533.75 | 5083 | no | 79.9632677 | 12 | 3.495454545 | 2.658473824 | 6.2 | 6.156048506 | 0.065832871 | 6.2 | 0 | 6.651789411 | 0.049633789 | 1.954483881 | 52.97249335 | 60 | 31 | 177.4525288 | 195 | 155 | 0.22 | 5.96 | 6.485 | 90.83 | 86 | 0.03 | 0.13 | 0.05 | 0.05 | 17 | 960000 | 9.6
628 | 17 | 20M | 960000 | maj.20 | 3 | 156 | 12 | 13 | 12 | 1.4 | 0.3 | 0.08 | 94.4 | 3 | 40 | 157 | 0.05 | 19 | 51 | 81 | 4.595 | 0.45 | 0.33 | 31.362 | 126.084 | 266.127 | 4.4 | 2.187 | 4 | 4.1 | 4.1 | 4.1 | 223 | 232 | 0.95 | 0.96 | 38 | 66 | 53 | 72.52 | 86.24 | 78.4 | 8.2 | 8.1 | 1.004103563 | 1.503652687 | 98.864 | 99.143 | 87.33 | 82 | 0.1 | 0.15 | 0.05 | 0.06 | 17 | 119.937284 | 3.125 | 56.875 | 823.9583333 | 7154 | no | 79.93410853 | 14 | 6.684615385 | 3.133108108 | 8.6 | 6.758626823 | 0.10321918 | 6.8 | 0.207861971 | 6.716364283 | 0.057795328 | 1.927634294 | 61.95766631 | 69 | 33 | 194.5549626 | 247 | 128 | 0.2 | 6.004166667 | 6.481666667 | 87.33 | 82 | 0.1 | 0.15 | 0.05 | 0.06 | 17 | 960000 | 9.6
629 | 17 | 20M | 960000 | maj.20 | 3 | 158 | 12 | 13 | 12 | 1.3 | 0.25 | 0.06 | 94.6 | 3 | 38 | 147 | 0.05 | 19 | 51 | 81 | 4.595 | 0.45 | 0.33 | 31.362 | 126.084 | 266.127 | 4.4 | 2.187 | 4 | 4.1 | 4.1 | 4.1 | 222 | 232 | 1.11 | 0.94 | 40 | 71 | 58 | 80.36 | 92.12 | 85.26 | 8.2 | 8 | 1.098830314 | 1.655662576 | 98.39 | 98.728 | 89.33 | 84 | 0.07 | 0.12 | 0.05 | 0.05 | 17 | 119.9987663 | 1.25 | 24.27083333 | 1185.416667 | 11367 | no | 80 | 11 | 5.136842105 | 3.17738478 | 8.5 | 6.359878528 | 0.108805258 | 6.4 | 0 | 6.722547338 | 0.053916441 | 1.926098607 | 61.57877814 | 68 | 29 | 178.2379421 | 194 | 162 | 0.69 | 6.55 | 6.54 | 89.33 | 84 | 0.07 | 0.12 | 0.05 | 0.05 | 17 | 960000 | 9.6
630 | 17 | 20M | 960000 | maj.20 | 3 | 158 | 12 | 13 | 12 | 1.3 | 0.25 | 0.06 | 94.6 | 3 | 38 | 147 | 0.05 | 19 | 51 | 81 | 4.595 | 0.45 | 0.33 | 31.362 | 126.084 | 266.127 | 4.4 | 2.187 | 4 | 4.1 | 4.1 | 4.1 | 218 | 231 | 1.35 | 1.1 | 46 | 69 | 56 | 70.56 | 98 | 82.32 | 8.1 | 8.1 | 1.074037634 | 1.578835321 | 99.29 | 99.465 | 88 | 78 | 0.04 | 0.13 | 0.05 | 0.05 | 17 | 119.9501581 | 1.666666667 | 29.47916667 | 484.1666667 | 4574 | no | 79.97787921 | 10 | 4.6 | 3.54404804 | 8.4 | 6.054892264 | 0.109914426 | 6.1 | 0 | 6.724411869 | 0.064766489 | 1.955990816 | 60.91416461 | 67 | 38 | 174.3719534 | 229 | 153 | 0.18 | 6.2375 | 6.6325 | 88 | 78 | 0.04 | 0.13 | 0.05 | 0.05 | 17 | 960000 | 9.6
631 | 17 | 20M | 960000 | maj.20 | 3 | 158 | 12 | 13 | 12 | 1.3 | 0.25 | 0.06 | 94.6 | 3 | 38 | 147 | 0.05 | 19 | 51 | 81 | 4.595 | 0.45 | 0.33 | 31.362 | 126.084 | 266.127 | 4.4 | 2.187 | 4 | 4.1 | 4.1 | 4.1 | 224 | 232 | 0.93 | 0.93 | 37 | 64 | 53 | 66.64 | 82.32 | 74.48 | 8.2 | 8.1 | 1.004103563 | 1.428470053 | 99.479 | 99.65 | 84.33 | 81 | 0.12 | 0.18 | 0.05 | 0.05 | 17 | 119.9669009 | 1.25 | 25.52083333 | 329.2708333 | 3133 | no | 80 | 6 | 7.061538462 | 3.572714437 | 8.1 | 5.863360395 | 0.111924626 | 5.9 | 0 | 6.741990822 | 0.040499057 | 1.988136251 | 60.90928345 | 66 | 38 | 175.2086128 | 256 | 124 | 0.2 | 5.638461538 | 6.59 | 84.33 | 81 | 0.12 | 0.18 | 0.05 | 0.05 | 17 | 960000 | 9.6
632 | 17 | 20M | 960000 | maj.20 | 3 | 158 | 12 | 14 | 12 | 1.3 | 0.25 | 0.06 | 94.6 | 3 | 38 | 147 | 0.05 | 19 | 52 | 83 | 4.595 | 0.45 | 0.33 | 31.362 | 126.084 | 266.127 | 4.4 | 2.187 | 4 | 4.1 | 4.1 | 4.2 | 224 | 231 | 0.81 | 0.94 | 37 | 66 | 50 | 64.68 | 86.24 | 76.44 | 8.2 | 8.1 | 0.947267512 | 1.431155147 | 98.153 | 98.313 | 90.33 | 86 | 0.07 | 0.19 | 0.06 | 0.05 | 17 | 119.9239704 | 3.333333333 | 49.375 | 1468.229167 | 2963 | no | 79.97818438 | 12 | 6.6 | 3.498728365 | 8.8 | 5.622818792 | 0.186795466 | 5.7 | 0 | 6.775623455 | 0.056586263 | 1.991953373 | 61.76474744 | 71 | 42 | 173.404804 | 200 | 96 | 0 | 5.03 | 6.55 | 90.33 | 86 | 0.07 | 0.19 | 0.06 | 0.05 | 17 | 960000 | 9.6
633 | 17 | 20M | 960000 | maj.20 | 3 | 158 | 12 | 14 | 12 | 1.3 | 0.25 | 0.06 | 94.6 | 3 | 38 | 147 | 0.05 | 19 | 52 | 83 | 4.595 | 0.45 | 0.33 | 31.362 | 126.084 | 266.127 | 4.4 | 2.187 | 4 | 4.1 | 4.1 | 4.1 | 224 | 231 | 0.85 | 1 | 37 | 65 | 54 | 64.68 | 78.4 | 73.5 | 8.1 | 8 | 1.035679147 | 1.427295324 | 99.669 | 99.88 | 88.83 | 85 | 0.03 | 0.19 | 0.05 | 0.05 | 17 | 119.9760915 | 1.25 | 22.91666667 | 202.0833333 | 1892 | no | 79.95636875 | 7 | 7.99 | 3.409463277 | 6.1 | 5.862323446 | 0.108178313 | 5.9 | 0 | 6.791716102 | 0.050719513 | 1.966373588 | 62.75529661 | 67 | 37 | 180.5137712 | 235 | 102 | 0.35 | 6.125 | 6.6825 | 88.83 | 85 | 0.03 | 0.19 | 0.05 | 0.05 | 17 | 960000 | 9.6
634 | 17 | 20M | 960000 | maj.20 | 3 | 160 | 12 | 14 | 12 | 1.5 | 0.23 | 0.06 | 94.4 | 4 | 47 | 173 | 0.05 | 19 | 52 | 83 | 4.595 | 0.45 | 0.33 | 31.362 | 126.084 | 266.127 | 4.4 | 2.187 | 4 | 4.1 | 4.2 | 4.2 | 223 | 231 | 0.99 | 0.84 | 40 | 63 | 51 | 72.52 | 84.28 | 77.42 | 8.1 | 8.1 | 0.978141416 | 1.44950329 | 99.148 | 99.327 | 87.67 | 81 | 0.06 | 0.12 | 0.05 | 0.05 | 17 | 119.979292 | 0.625 | 24.58333333 | 361.25 | 3460 | no | 79.97806086 | 6 | 7.828571429 | 3.505938834 | 7.3 | 5.759957326 | 0.109770296 | 5.8 | 0 | 6.817638691 | 0.041074681 | 1.999985775 | 62.9811522 | 67 | 37 | 177.8869132 | 208 | 156 | 0.22 | 4.915384615 | 6.559230769 | 87.67 | 81 | 0.06 | 0.12 | 0.05 | 0.05 | 17 | 960000 | 9.6
635 | 17 | 20M | 960000 | maj.20 | 3 | 160 | 12 | 14 | 12 | 1.5 | 0.23 | 0.06 | 94.4 | 4 | 47 | 173 | 0.05 | 19 | 52 | 83 | 4.595 | 0.45 | 0.33 | 31.362 | 126.084 | 266.127 | 4.4 | 2.187 | 4 | 4.1 | 4.1 | 4.2 | 220 | 234 | 1.49 | 1.13 | 32 | 69 | 51 | 68.6 | 94.08 | 78.4 | 8.1 | 8.1 | 0.978141416 | 1.467851432 | 99.384 | 99.604 | 89.17 | 86 | 0.06 | 0.19 | 0.05 | 0.06 | 17 | 119.920155 | 2.395833333 | 37.91666667 | 270.625 | 2235 | no | 79.97816132 | 9 | 11.52727273 | 3.871534653 | 7.4 | 5.857390382 | 0.11501302 | 5.9 | 0 | 6.901315417 | 0.047117502 | 1.981577086 | 59.46428571 | 64 | 25 | 171.8207214 | 208 | 101 | 0.24 | 6.04 | 6.722 | 89.17 | 86 | 0.06 | 0.19 | 0.05 | 0.06 | 17 | 960000 | 9.6
636 | 17 | 20M | 960000 | maj.20 | 3 | 160 | 12 | 14 | 12 | 1.5 | 0.23 | 0.06 | 94.4 | 4 | 47 | 173 | 0.05 | 19 | 52 | 83 | 4.595 | 0.45 | 0.33 | 31.362 | 126.084 | 266.127 | 4.4 | 2.187 | 4 | 4.2 | 4.1 | 4.2 | 225 | 233 | 1.04 | 0.97 | 38 | 65 | 52 | 72.52 | 86.24 | 77.42 | 8 | 8.1 | 0.985744616 | 1.44950329 | 99.1 | 99.281 | 86.33 | 84 | 0.04 | 0.13 | 0.05 | 0.06 | 17 | 119.9909668 | 1.354166667 | 37.60416667 | 554.2708333 | 5314 | no | 79.97777778 | 11 | 4.784210526 | 3.413600852 | 8.3 | 5.860049716 | 0.121558256 | 5.9 | 0 | 6.751054687 | 0.045889541 | 1.970230824 | 62.31640625 | 66 | 35 | 170.6090199 | 189 | 153 | 0.16 | 5.561111111 | 6.638333333 | 86.33 | 84 | 0.04 | 0.13 | 0.05 | 0.06 | 17 | 960000 | 9.6
637 | 15 | 40M | 1100000 | maj.20 | 3 | 162 | 12 | 14 | 12 | 1.4 | 0.23 |  | 94.5 | 3 | 51 | 183 | 0.05 | 19 | 52 | 83 | 4.595 | 0.45 | 0.33 | 31.362 | 126.084 | 266.127 | 4.4 | 2.187 | 5.2 | 5.3 | 5.2 | 5.3 | 446 | 454 | 0.69 | 0.51 | 85 | 113 | 99 | 96.04 | 125.44 | 111.72 | 10.1 | 10.1 | 1.177981036 | 1.329333751 | 98.657 | 97.707 | 88.83 | 80 | 0.02 | 0.07 | 0.05 | 0.05 | 15 | 79.99036269 | 2.272727273 | 140.9090909 | 592.8181818 | 2892 | yes | 48.88274123 | 2 | 3.095053004 | 4.932306839 | 11 | 7.687544188 | 0.266402005 | 7.6 | 2.209710959 | 8.313248077 | 0.087953561 | 2.6351466 | 52.80578083 | 73 | 37 | 298.4420878 | 488 | 201 | 0.5 | 7.73125 | 8.03 | 88.83 | 80 | 0.02 | 0.07 | 0.05 | 0.05 | 15 | 1100000 | 11
638 | 15 | 40M | 1100000 | maj.20 | 3 | 162 | 12 | 14 | 12 | 1.4 | 0.23 |  | 94.5 | 3 | 51 | 183 | 0.05 | 19 | 52 | 83 | 4.595 | 0.45 | 0.33 | 31.362 | 126.084 | 266.127 | 4.4 | 2.187 | 5.2 | 5.3 | 5.3 | 5.4 | 441 | 452 | 0.75 | 0.61 | 76 | 108 | 90 | 91.14 | 121.52 | 110.74 | 10.1 | 10.1 | 1.070891851 | 1.293271578 | 99.153 | 98.13 | 87.83 | 84 | 0.04 | 0.07 | 0.05 | 0.05 | 15 | 79.97887179 | 2.454545455 | 37.72727273 | 775.2727273 | 8133 | no | 48.27876307 | 2 | 4.172171254 | 2.65225573 | 5.1 | 6.954539814 | 0.07455266 | 7 | 2.003722854 | 8.31442606 | 0.07443746 | 2.680283351 | 54.43929679 | 63 | 48 | 291.6792141 | 1200 | 185 | 0.55 | 7.4125 | 8.26075 | 87.83 | 84 | 0.04 | 0.07 | 0.05 | 0.05 | 15 | 1100000 | 11
639 | 15 | 40M | 1100000 | maj.20 | 3 | 162 | 12 | 14 | 12 | 1.4 | 0.23 |  | 94.5 | 3 | 51 | 183 | 0.05 | 19 | 52 | 83 | 4.595 | 0.45 | 0.33 | 31.362 | 126.084 | 266.127 | 4.4 | 2.187 | 5.2 | 5.3 | 5.3 | 5.4 | 445 | 456 | 0.61 | 0.58 | 76 | 109 | 94 | 102.9 | 124.46 | 114.66 | 10.1 | 10.1 | 1.118487044 | 1.339051103 | 99.194 | 98.492 | 91.5 | 86 | 0.04 | 0.07 | 0.05 | 0.05 | 15 | 79.97822947 | 1.727272727 | 33.18181818 | 508.7272727 | 5491 | no | 44.99423987 | 1 | 3.124585635 | 2.681605646 | 3.9 | 7.1556547 | 0.09215087 | 7.2 | 2.269786263 | 8.392735007 | 0.053184502 | 2.7 | 56.17617763 | 65 | 46 | 288.7325171 | 306 | 193 | 0.23 | 7.566666667 | 8.244074074 | 91.5 | 86 | 0.04 | 0.07 | 0.05 | 0.05 | 15 | 1100000 | 11
640 | 23 | 20M | 960000 | maj.20 | 5 | 128 | 12 | 14 | 12 | 0.8 | 0.23 | 0.07 | 95.2 | 1.2 | 26 | 142 | 0.05 | 19 | 52 | 83 | 4.595 | 0.45 | 0.33 | 31.362 | 126.084 | 266.127 | 4.4 | 2.187 | 4 | 4.1 | 4.1 | 4.2 | 225 | 233 | 0.98 | 1.02 | 37 | 66 | 52 | 70.56 | 88.2 | 80.36 | 8.1 | 8.1 | 0.99732066 | 1.504547718 | 99.053 | 99.419 | 91.67 | 91 | 0.08 | 0.27 | 0.05 | 0.1 | 23 | 119.9568399 | 1.979166667 | 29.0625 | 524.8958333 | 4707 | no | 79.97809187 | 12 | 10.98823529 | 3.82140064 | 8.8 | 5.658656239 | 0.126645247 | 5.7 | 0 | 6.604912904 | 0.057827869 | 2.009409883 | 60.12335585 | 71 | 50 | 177.2410238 | 200 | 157 | 1.22 | 4.95 | 6.44 | 91.67 | 91 | 0.08 | 0.27 | 0.05 | 0.1 | 23 | 960000 | 9.6
641 | 23 | 20M | 960000 | maj.20 | 5 | 128 | 12 | 14 | 12 | 0.8 | 0.23 | 0.07 | 95.2 | 1.2 | 26 | 142 | 0.05 | 19 | 52 | 83 | 4.595 | 0.45 | 0.33 | 31.362 | 126.084 | 266.127 | 4.4 | 2.187 | 4 | 4.2 | 4.1 | 4.2 | 222 | 232 | 0.95 | 1.11 | 39 | 68 | 55 | 72.52 | 94.08 | 81.34 | 8.1 | 8.1 | 1.029742714 | 1.522895861 | 98.438 | 98.82 | 88 | 85 | 0.07 | 0.27 | 0.05 | 0.1 | 23 | 119.9358902 | 2.395833333 | 34.6875 | 1038.854167 | 9683 | no | 79.97819205 | 9 | 6.135294118 | 3.67739409 | 8.5 | 5.866393734 | 0.11915474 | 5.9 | 0 | 6.57002136 | 0.062848455 | 1.963253827 | 59.68921324 | 70 | 39 | 179.8611606 | 213 | 157 | 0.39 | 5.657575758 | 6.278484848 | 88 | 85 | 0.07 | 0.27 | 0.05 | 0.1 | 23 | 960000 | 9.6
642 | 23 | 20M | 960000 | maj.20 | 5 | 128 | 12 | 14 | 12 | 0.8 | 0.23 | 0.07 | 95.2 | 1.2 | 26 | 142 | 0.05 | 19 | 52 | 83 | 4.595 | 0.45 | 0.33 | 31.362 | 126.084 | 266.127 | 4.4 | 2.187 | 4 | 4 | 4.1 | 4.2 | 225 | 234 | 1 | 1.16 | 38 | 74 | 55 | 75.46 | 96.04 | 86.24 | 8.1 | 8.1 | 1.08122985 | 1.614636576 | 99.1 | 99.558 | 87.83 | 83 | 0.11 | 0.28 | 0.05 | 0.11 | 23 | 119.9773112 | 3.229166667 | 28.85416667 | 540.625 | 3392 | no | 79.89045439 | 10 | 3.5625 | 3.428126107 | 10.8 | 5.954023396 | 0.114183556 | 6 | 0 | 6.590627437 | 0.079470744 | 1.946565048 | 56.55795817 | 67 | 21 | 181.1949663 | 303 | 101 | 0.5 | 6.607692308 | 6.269230769 | 87.83 | 83 | 0.11 | 0.28 | 0.05 | 0.11 | 23 | 960000 | 9.6
643 | 23 | 20M | 960000 | maj.20 | 5 | 129 | 12 | 14 | 12 | 1.05 | 0.16 | 0.06 | 95 | 1.558 | 37.264 | 161.856 | 0.05 | 19 | 52 | 83 | 4.595 | 0.45 | 0.33 | 31.362 | 126.084 | 266.127 | 4.4 | 2.187 | 4 | 4.1 | 4.1 | 4.2 | 224 | 232 | 1.04 | 1.13 | 40 | 66 | 52 | 74.48 | 98.98 | 84.28 | 8.1 | 8.1 | 0.99732066 | 1.57794029 | 99.1 | 99.419 | 91.5 | 91 | 0.07 | 0.27 | 0.05 | 0.1 | 23 | 119.9660702 | 1.458333333 | 36.45833333 | 731.5625 | 6991 | no | 79.97790249 | 14 | 5.120833333 | 3.824442872 | 9.8 | 5.759426954 | 0.114726469 | 5.8 | 0 | 6.604771843 | 0.043107889 | 1.962228511 | 56.77997878 | 67 | 53 | 174.5093739 | 211 | 155 | 0.67 | 5.086956522 | 6.273478261 | 91.5 | 91 | 0.07 | 0.27 | 0.05 | 0.1 | 23 | 960000 | 9.6
644 | 23 | 20M | 960000 | maj.20 | 5 | 129 | 12 | 14 | 12 | 1.05 | 0.16 | 0.06 | 95 | 1.558 | 37.264 | 161.856 | 0.05 | 19 | 52 | 83 | 4.595 | 0.45 | 0.33 | 31.362 | 126.084 | 266.127 | 4.4 | 2.187 | 4 | 4.1 | 4.1 | 4.2 | 224 | 230 | 0.75 | 0.94 | 42 | 72 | 53 | 70.56 | 92.12 | 81.34 | 8.1 | 8.1 | 1.016499903 | 1.522895861 | 97.443 | 97.622 | 88.67 | 82 | 0.16 | 0.21 | 0.05 | 0.09 | 23 | 119.9758156 | 2.8125 | 56.35416667 | 1703.645833 | 9920 | no | 79.97802198 | 15 | 9.290909091 | 3.531671449 | 6.6 | 6.552797704 | 0.36784469 | 6.4 | 0.173529412 | 6.635534433 | 0.043691779 | 1.924261119 | 58.32352941 | 73 | 46 | 197.4164275 | 241 | 128 | 0.65 | 6.003125 | 6.41 | 88.67 | 82 | 0.16 | 0.21 | 0.05 | 0.09 | 23 | 960000 | 9.6
645 | 23 | 20M | 960000 | maj.20 | 5 | 129 | 12 | 14 | 12 | 1.05 | 0.16 | 0.06 | 95 | 1.558 | 37.264 | 161.856 | 0.05 | 19 | 52 | 83 | 4.595 | 0.45 | 0.33 | 31.362 | 126.084 | 266.127 | 4.4 | 2.187 | 4 | 4.1 | 4.1 | 4.2 | 222 | 231 | 1.23 | 0.86 | 42 | 65 | 52 | 72.52 | 91.14 | 79.38 | 8.1 | 8.1 | 0.99732066 | 1.486199575 | 98.864 | 99.051 | 88.5 | 85 | 0.18 | 0.21 | 0.05 | 0.09 | 23 | 119.9914856 | 1.25 | 27.70833333 | 1034.270833 | 9907 | no | 79.97793345 | 11 | 4.482352941 | 3.655583127 | 9.8 | 6.156433889 | 0.12249725 | 6.2 | 0 | 6.588518256 | 0.047597628 | 1.964416873 | 55.60652251 | 71 | 35 | 181.943637 | 211 | 162 | 0.52 | 6.278787879 | 6.347272727 | 88.5 | 85 | 0.18 | 0.21 | 0.05 | 0.09 | 23 | 960000 | 9.6
646 | 23 | 20M | 960000 | maj.20 | 5 | 129 | 12 | 14 | 12 | 1.05 | 0.16 | 0.06 | 95 | 1.558 | 37.264 | 161.856 | 0.05 | 19 | 52 | 83 | 4.595 | 0.45 | 0.33 | 31.362 | 126.084 | 266.127 | 4.4 | 2.187 | 4 | 4.1 | 4.1 | 4.2 | 221 | 230 | 0.93 | 1.07 | 40 | 66 | 53 | 67.62 | 90.16 | 76.44 | 8.1 | 8.1 | 1.016499903 | 1.431155147 | 99.148 | 99.373 | 87.67 | 81 | 0.08 | 0.26 | 0.05 | 0.09 | 23 | 119.9959464 | 0.729166667 | 27.70833333 | 192.1875 | 1803 | no | 79.97780127 | 7 | 6.522222222 | 3.965217391 | 11.1 | 5.954542241 | 0.136916606 | 6 | 0 | 6.60640509 | 0.065002284 | 1.997631672 | 56.56839873 | 72 | 35 | 174.8412867 | 196 | 154 | 0.29 | 5.4625 | 6.57625 | 87.67 | 81 | 0.08 | 0.26 | 0.05 | 0.09 | 23 | 960000 | 9.6
647 | 23 | 20M | 960000 | maj.20 | 5 | 129 | 12 | 14 | 12 | 1.05 | 0.16 | 0.06 | 95 | 1.558 | 37.264 | 161.856 | 0.05 | 19 | 52 | 83 | 4.595 | 0.45 | 0.33 | 31.362 | 126.084 | 266.127 | 4.4 | 2.187 | 4 | 4.1 | 4.1 | 4.2 | 224 | 234 | 1.05 | 1.13 | 41 | 66 | 52 | 69.58 | 94.08 | 80.36 | 8.1 | 8.1 | 0.99732066 | 1.504547718 | 98.485 | 98.728 | 88.5 | 82 | 0.14 | 0.21 | 0.05 | 0.09 | 23 | 119.9847612 | 2.083333333 | 67.5 | 1366.25 | 12983 | no | 79.95649123 | 14 | 4.837209302 | 3.614499466 | 8.8 | 5.657890987 | 0.113335226 | 5.7 | 0 | 6.557060919 | 0.057702671 | 1.993516209 | 56.6323477 | 70 | 37 | 174.5429284 | 206 | 117 | 0.3 | 6.163414634 | 6.454634146 | 88.5 | 82 | 0.14 | 0.21 | 0.05 | 0.09 | 23 | 960000 | 9.6
648 | 21 | 5MG | 240000 | maj.20 | 3 | 163 | 12 | 14 | 12 | 0.9 | 0.37 | 0.06 | 94.8 | 4 | 40 | 140 | 0.05 | 19 | 52 | 83 | 4.595 | 0.45 | 0.33 | 31.362 | 126.084 | 266.127 | 4.4 | 2.187 | 3.3 | 3.3 | 3.4 | 3.4 | 108 | 114 | 1.12 | 1.18 | 41 | 70 | 52 | 54.88 | 71.54 | 60.76 | 6.1 | 6 | 1.645356141 | 1.897090046 | 91.288 | 90.708 | 92 | 90 | 0.02 | 0.2 | 0.05 | 0.08 | 21 | 99.78527607 | 8.333333333 | 128.75 | 1546.25 | 3644 | no | 50 | 11 | 6.555555556 | 5.313425345 | 6.7 | 3.671267252 | 0.046915139 | 3.7 | 0.092346299 | 5.719736512 | 0.02475114 | 1.855307403 | 4.668757842 | 6 | 4 | 156.2735257 | 232 | 139 | 0.08 | 3.816666667 | 5.705555556 | 92 | 90 | 0.02 | 0.2 | 0.05 | 0.08 | 21 | 240000 | 2.4
654 | 21 | 5MG | 240000 | maj.20 | 3 | 163 | 12 | 14 | 12 | 0.9 | 0.37 | 0.06 | 94.8 | 4 | 40 | 140 | 0.05 | 19 | 52 | 83 | 4.595 | 0.45 | 0.33 | 31.362 | 126.084 | 266.127 | 4.4 | 2.187 | 3.3 | 3.4 | 3.4 | 3.5 | 109 | 116 | 1.74 | 1.39 | 34 | 53 | 42 | 37.24 | 58.8 | 49.98 | 6 | 6 | 1.311352567 | 1.515923567 | 96.97 | 96.239 | 91.17 | 87 | 0.02 | 0.21 | 0.05 | 0.09 | 21 | 99.78149425 | 16.66666667 | 108.75 | 1572.083333 | 2345 | no | 49.8337156 | 9 | 6.961538462 | 6.188591385 | 8.3 | 2.767482517 | 0.052507289 | 2.8 | 0 | 5.744393939 | 0.088186281 | 1.959149184 | 4.72960373 | 5 | 2 | 111.1398601 | 124 | 75 | 0.06 | 2.916666667 | 5.676666667 | 91.17 | 87 | 0.02 | 0.21 | 0.05 | 0.09 | 21 | 240000 | 2.4
652 | 21 | 5MG | 240000 | maj.20 | 3 | 163 | 12 | 14 | 12 | 0.9 | 0.37 | 0.06 | 94.8 | 4 | 40 | 140 | 0.05 | 19 | 52 | 83 | 4.595 | 0.45 | 0.33 | 31.362 | 126.084 | 266.127 | 4.4 | 2.187 | 3.3 | 3.4 | 3.4 | 3.5 | 110 | 116 | 1.16 | 1.28 | 40 | 62 | 48 | 49.98 | 63.7 | 55.86 | 6.1 | 6 | 1.474119981 | 1.694267516 | 97.727 | 96.976 | 91.83 | 88 | 0.02 | 0.23 | 0.06 | 0.1 | 21 | 99.99490741 | 2.916666667 | 82.5 | 973.75 | 1381 | no | 49.96184971 | 7 | 15.7875 | 6.513768961 | 8.6 | 3.155192532 | 0.049992911 | 3.2 | 0 | 5.764667445 | 0.084662125 | 1.92 | 4.672112019 | 6 | 4 | 125.4270712 | 138 | 113 | 0.13 | 3.171428571 | 5.69 | 91.83 | 88 | 0.02 | 0.23 | 0.06 | 0.1 | 21 | 240000 | 2.4
656 | 21 | 5MG | 240000 | maj.20 | 3 | 163 | 12 | 14 | 12 | 0.9 | 0.37 | 0.06 | 94.8 | 4 | 40 | 140 | 0.05 | 19 | 52 | 83 | 4.595 | 0.45 | 0.33 | 31.362 | 126.084 | 266.127 | 4.4 | 2.187 | 3.3 | 3.4 | 3.4 | 3.4 | 110 | 115 | 1.12 | 1.26 | 40 | 68 | 53 | 54.88 | 68.6 | 60.76 | 6.1 | 6 | 1.627674146 | 1.897090046 | 97.727 | 96.976 | 93.83 | 89 | 0.02 | 0.25 | 0.06 | 0.13 | 21 | 99.9922722 | 5.833333333 | 155 | 1525.416667 | 3625 | no | 50 | 11 | 8.71875 | 5.969600939 | 8.1 | 3.459976526 | 0.049023359 | 3.5 | 0 | 5.775715962 | 0.082154188 | 1.857793427 | 4.60915493 | 5 | 4 | 121.0387324 | 138 | 110 | 0.16 | 3.266666667 | 5.752 | 93.83 | 89 | 0.02 | 0.25 | 0.06 | 0.13 | 21 | 240000 | 2.4
653 | 21 | 5MG | 240000 | maj.20 | 3 | 163 | 12 | 14 | 12 | 0.9 | 0.37 | 0.06 | 94.8 | 4 | 40 | 140 | 0.05 | 19 | 52 | 83 | 4.595 | 0.45 | 0.33 | 31.362 | 126.084 | 266.127 | 4.4 | 2.187 | 3.3 | 3.4 | 3.4 | 3.4 | 109 | 114 | 1.26 | 1.4 | 38 | 60 | 47 | 47.04 | 68.6 | 55.86 | 6 | 6.1 | 1.467465967 | 1.715507128 | 96.97 | 96.239 | 94.5 | 92 | 0.02 | 0.21 | 0.05 | 0.1 | 21 | 99.88383028 | 7.5 | 103.3333333 | 1686.25 | 2123 | no | 50.02293578 | 8 | 9.618181818 | 6.816376307 | 9.2 | 3.145644599 | 0.050992102 | 3.1 | 0 | 5.725528455 | 0.093072144 | 1.908524971 | 4.782810685 | 6 | 2 | 119.7619048 | 141 | 79 | 0.04 | 3.109090909 | 5.663636364 | 94.5 | 92 | 0.02 | 0.21 | 0.05 | 0.1 | 21 | 240000 | 2.4
649 | 21 | 5MG | 240000 | maj.20 | 3 | 163 | 12 | 14 | 12 | 0.9 | 0.37 | 0.06 | 94.8 | 4 | 40 | 140 | 0.05 | 19 | 52 | 83 | 4.595 | 0.45 | 0.33 | 31.362 | 126.084 | 266.127 | 4.4 | 2.187 | 3.3 | 3.4 | 3.4 | 3.5 | 111 | 115 | 0.9 | 1.2 | 34 | 59 | 45 | 45.08 | 64.68 | 55.86 | 6.1 | 6.1 | 1.381987482 | 1.666492639 | 98.864 | 98.82 | 93.83 | 91 | 0.02 | 0.2 | 0.05 | 0.08 | 21 | 99.80088398 | 10.83333333 | 164.1666667 | 3873.333333 | 8805 | no | 50 | 18 | 7.967567568 | 6.178571429 | 9.5 | 3.25702765 | 0.049764513 | 3.3 | 0.043778802 | 5.721589862 | 0.090400914 | 1.904700461 | 4.830645161 | 6 | 4 | 129.5518433 | 145 | 119 | 1.04 | 3.764864865 | 5.87027027 | 93.83 | 91 | 0.02 | 0.2 | 0.05 | 0.08 | 21 | 240000 | 2.4
651 | 21 | 5MG | 240000 | maj.20 | 3 | 163 | 12 | 14 | 12 | 0.9 | 0.37 | 0.06 | 94.8 | 4 | 40 | 140 | 0.05 | 19 | 52 | 83 | 4.595 | 0.45 | 0.33 | 31.362 | 126.084 | 266.127 | 4.4 | 2.187 | 3.3 | 3.4 | 3.4 | 3.5 | 110 | 115 | 0.92 | 1.24 | 34 | 55 | 45 | 49 | 56.84 | 52.92 | 6 | 6 | 1.405020607 | 1.605095541 | 97.348 | 96.608 | 95.17 | 90 | 0.02 | 0.23 | 0.05 | 0.12 | 21 | 100 | 2.083333333 | 60.41666667 | 1588.333333 | 3135 | no | 49.92520138 | 7 | 6.4 | 6.582511737 | 8.7 | 3.153638498 | 0.050131679 | 3.2 | 0 | 5.750751174 | 0.093617212 | 1.92 | 4.757042254 | 5 | 4 | 128.2840376 | 144 | 114 | 0.09 | 3.366666667 | 5.706 | 95.17 | 90 | 0.02 | 0.23 | 0.05 | 0.12 | 21 | 240000 | 2.4
650 | 21 | 5MG | 240000 | maj.20 | 3 | 163 | 12 | 14 | 12 | 0.9 | 0.37 | 0.06 | 94.8 | 4 | 40 | 140 | 0.05 | 19 | 52 | 83 | 4.595 | 0.45 | 0.33 | 31.362 | 126.084 | 266.127 | 4.4 | 2.187 | 3.3 | 3.4 | 3.4 | 3.5 | 110 | 117 | 1.44 | 1.23 | 36 | 57 | 44 | 50.96 | 64.68 | 55.86 | 6 | 6.1 | 1.373797927 | 1.666492639 | 98.485 | 98.083 | 93.17 | 90 | 0.02 | 0.19 | 0.05 | 0.08 | 21 | 99.97425287 | 2.916666667 | 153.75 | 645 | 1179 | no | 50 | 5 | 10.4125 | 6.61612529 | 8.7 | 3.157076566 | 0.049992252 | 3.2 | 0 | 5.735034803 | 0.08438855 | 1.92 | 4.850348028 | 6 | 4 | 123.262181 | 143 | 114 | 0.08 | 3.1625 | 5.7275 | 93.17 | 90 | 0.02 | 0.19 | 0.05 | 0.08 | 21 | 240000 | 2.4
655 | 21 | 5MG | 240000 | maj.20 | 3 | 163 | 12 | 14 | 12 | 0.9 | 0.37 | 0.06 | 94.8 | 4 | 40 | 140 | 0.05 | 19 | 52 | 83 | 4.595 | 0.45 | 0.33 | 31.362 | 126.084 | 266.127 | 4.4 | 2.187 | 3.3 | 3.4 | 3.4 | 3.5 | 110 | 116 | 1.39 | 1.25 | 30 | 53 | 42 | 37.24 | 58.8 | 49.98 | 6 | 6 | 1.311352567 | 1.515923567 | 98.864 | 98.083 | 93.67 | 91 | 0.02 | 0.2 | 0.05 | 0.08 | 21 | 99.99474286 | 3.75 | 118.75 | 990 | 1932 | no | 50 | 7 | 9.209090909 | 6.163078704 | 8.3 | 2.867476852 | 0.046873261 | 2.9 | 0 | 5.76806713 | 0.093300944 | 1.956319444 | 4.670138889 | 6 | 4 | 111.8587963 | 128 | 104 | 0.14 | 3.036363636 | 5.694545455 | 93.67 | 91 | 0.02 | 0.2 | 0.05 | 0.08 | 21 | 240000 | 2.4
657 | 15 | 40M | 1100000 | maj.20 | 3 | 163 | 12 | 14 | 12 | 0.9 | 0.37 |  | 94.8 | 4 | 40 | 140 | 0.05 | 19 | 52 | 83 | 4.595 | 0.45 | 0.33 | 31.362 | 126.084 | 266.127 | 4.4 | 2.187 | 5.2 | 5.4 | 5.3 | 5.4 | 445 | 459 | 0.81 | 0.73 | 68 | 121 | 92 | 92.12 | 113.68 | 98.98 | 10.1 | 10.1 | 1.074417421 | 1.155933003 | 99.091 | 98.592 | 88.67 | 80 | 0.08 | 0.2 | 0.07 | 0.07 | 15 | 79.99437449 | 2.454545455 | 76.45454545 | 539.2727273 | 4890 | no | 45 | 2 | 2.566544118 | 3.737630208 | 4.6 | 9.979918367 | 0.669592066 | 9.7 | 5.117979592 | 8.446310204 | 0.045895166 | 2.277420408 | 0.150612245 | 22 | 0 | 243.5736735 | 330 | 157 | 0.26 | 10.47916667 | 8.330833333 | 88.67 | 80 | 0.08 | 0.2 | 0.07 | 0.07 | 15 | 1100000 | 11
658 | 15 | 40M | 1100000 | maj.20 | 3 | 165 | 12 | 14 | 12 | 1.8 | 0.43 |  | 93.9 | 4 | 42 | 142 | 0.05 | 19 | 52 | 83 | 4.595 | 0.45 | 0.33 | 31.362 | 126.084 | 266.127 | 4.4 | 2.187 | 5.2 | 5.3 | 5.4 | 5.4 | 440 | 451 | 0.66 | 0.72 | 76 | 109 | 93 | 94.08 | 121.52 | 105.84 | 10.1 | 10.1 | 1.106588246 | 1.236047172 | 98.802 | 97.808 | 90 | 88 | 0.08 | 0.07 | 0.05 | 0.05 | 15 | 79.99878763 | 1.272727273 | 37.81818182 | 603.7272727 | 6588 | no | 44.99458809 | 4 | 1.713496933 | 3.261352555 | 4.8 | 9.559133442 | 0.083465027 | 9.6 | 3.867473556 | 8.366328316 | 0.037798056 | 2.3 | 0.038242474 | 4 | 0 | 241.575061 | 258 | 216 | 0.21 | 9.578787879 | 8.306060606 | 90 | 88 | 0.08 | 0.07 | 0.05 | 0.05 | 15 | 1100000 | 11
659 | 15 | 40M | 1100000 | maj.20 | 3 | 165 | 12 | 14 | 12 | 1.8 | 0.43 |  | 93.9 | 4 | 42 | 142 | 0.05 | 19 | 52 | 83 | 4.595 | 0.45 | 0.33 | 31.362 | 126.084 | 266.127 | 4.4 | 2.187 | 5.2 | 5.3 | 5.4 | 5.4 | 444 | 455 | 0.68 | 0.73 | 73 | 111 | 92 | 103.88 | 123.48 | 111.72 | 10.1 | 10 | 1.094689447 | 1.317763623 | 99.566 | 98.673 | 90.17 | 84 | 0.07 | 0.07 | 0.05 | 0.05 | 15 | 79.99500504 | 0.727272727 | 29.90909091 | 235.4545455 | 2577 | no | 45 | 9 | 3.470053476 | 3.311939979 | 5.1 | 9.35920388 | 0.089272257 | 9.4 | 3.918427965 | 8.393289553 | 0.047344704 | 2.328785613 | 0.067690443 | 5 | 0 | 228.9917155 | 251 | 208 | 0.41 | 9.86875 | 8.143125 | 90.17 | 84 | 0.07 | 0.07 | 0.05 | 0.05 | 15 | 1100000 | 11
660 | 21 | 5MG | 240000 | maj.20 | 3 | 170 | 12 | 14 | 12 | 1.4 | 0.3 | 0 | 94.4 | 4 | 38 | 137 | 0.05 | 19 | 52 | 83 | 4.595 | 0.45 | 0.33 | 31.362 | 126.084 | 266.127 | 4.4 | 2.187 | 3.3 | 3.4 | 3.4 | 3.4 | 111 | 116 | 1.19 | 1.03 | 36 | 58 | 46 | 47.04 | 66.64 | 57.82 | 6.1 | 6 | 1.412698315 | 1.805295367 | 96.212 | 95.133 | 96.5 | 91 | 0.02 | 0.05 | 0.05 | 0.05 | 21 | 99.97776442 | 6.666666667 | 169.5833333 | 1213.75 | 2848 | no | 49.96158463 | 15 | 14.4 | 4.908669109 | 9.3 | 4.352258852 | 0.05142613 | 4.4 | 0.112454212 | 5.542478632 | 0.084147301 | 1.87 | 56.84126984 | 58 | 45 | 207.4468864 | 306 | 182 | 0.25 | 4.584615385 | 5.503846154 | 96.5 | 91 | 0.02 | 0.05 | 0.05 | 0.05 | 21 | 240000 | 2.4
661 | 21 | 5MG | 240000 | maj.20 | 3 | 170 | 12 | 14 | 12 | 1.4 | 0.3 | 0 | 94.4 | 4 | 38 | 137 | 0.05 | 19 | 52 | 83 | 4.595 | 0.45 | 0.33 | 31.362 | 126.084 | 266.127 | 4.4 | 2.187 | 3.3 | 3.4 | 3.3 | 3.4 | 111 | 114 | 0.85 | 1.14 | 38 | 57 | 46 | 50.96 | 72.52 | 59.78 | 6.1 | 6 | 1.412698315 | 1.86649182 | 98.864 | 98.083 | 88.83 | 84 | 0.02 | 0.05 | 0.05 | 0.05 | 21 | 99.92921084 | 3.75 | 129.1666667 | 631.6666667 | 1429 | no | 50 | 4 | 5.725 | 4.910344828 | 8.8 | 4.354934602 | 0.052349801 | 4.4 | 0.07764566 | 5.532128419 | 0.091863577 | 1.87 | 57.6254459 | 59 | 46 | 187.9714625 | 214 | 169 | 0.13 | 4.4375 | 5.5 | 88.83 | 84 | 0.02 | 0.05 | 0.05 | 0.05 | 21 | 240000 | 2.4
662 | 21 | 5MG | 240000 | maj.20 | 3 | 170 | 12 | 14 | 12 | 1.4 | 0.3 | 0 | 94.4 | 4 | 38 | 137 | 0.05 | 19 | 52 | 83 | 4.595 | 0.45 | 0.33 | 31.362 | 126.084 | 266.127 | 4.4 | 2.187 | 3.3 | 3.4 | 3.3 | 3.4 | 111 | 115 | 0.94 | 0.93 | 38 | 57 | 46 | 52.92 | 60.76 | 57.82 | 6.1 | 6 | 1.412698315 | 1.805295367 | 99.242 | 98.083 | 91.67 | 89 | 0.02 | 0.05 | 0.05 | 0.05 | 21 | 99.98860165 | 2.5 | 177.5 | 366.25 | 795 | no | 50 | 4 | 12.5 | 4.970414201 | 8.9 | 4.255739645 | 0.052255555 | 4.3 | 0.003195266 | 5.509301775 | 0.086868152 | 1.87 | 56.57988166 | 58 | 46 | 175.1171598 | 197 | 160 | 0.08 | 4.366666667 | 5.491666667 | 91.67 | 89 | 0.02 | 0.05 | 0.05 | 0.05 | 21 | 240000 | 2.4
663 | 21 | 5MG | 240000 | maj.20 | 3 | 170 | 12 | 14 | 12 | 1.4 | 0.3 | 0 | 94.4 | 4 | 38 | 137 | 0.05 | 19 | 52 | 83 | 4.595 | 0.45 | 0.33 | 31.362 | 126.084 | 266.127 | 4.4 | 2.187 | 3.3 | 3.4 | 3.4 | 3.5 | 111 | 115 | 0.77 | 1.12 | 38 | 57 | 48 | 47.04 | 66.64 | 56.84 | 6.1 | 6 | 1.474119981 | 1.723991507 | 98.485 | 97.345 | 90.5 | 84 | 0.02 | 0.05 | 0.05 | 0.05 | 21 | 99.92152941 | 2.5 | 78.33333333 | 666.6666667 | 1516 | no | 49.92370892 | 6 | 4.809090909 | 5.010939358 | 8.9 | 4.25136742 | 0.059969511 | 4.3 | 0 | 5.519690844 | 0.091230475 | 1.854768133 | 56.58739596 | 58 | 45 | 169.8870392 | 189 | 154 | 0.08 | 4.322222222 | 5.487777778 | 90.5 | 84 | 0.02 | 0.05 | 0.05 | 0.05 | 21 | 240000 | 2.4
664 | 21 | 5MG | 240000 | maj.20 | 3 | 170 | 12 | 14 | 12 | 1.4 | 0.3 | 0 | 94.4 | 4 | 38 | 137 | 0.05 | 19 | 52 | 83 | 4.595 | 0.45 | 0.33 | 31.362 | 126.084 | 266.127 | 4.4 | 2.187 | 3.3 | 3.4 | 3.4 | 3.4 | 109 | 114 | 1.06 | 1.12 | 35 | 57 | 47 | 47.04 | 58.8 | 53.9 | 6 | 6 | 1.467465967 | 1.68290246 | 98.106 | 96.976 | 90.5 | 84 | 0.02 | 0.05 | 0.05 | 0.05 | 21 | 100 | 2.916666667 | 130.8333333 | 860 | 1974 | no | 49.92271663 | 6 | 12.86666667 | 5.025178147 | 9.2 | 4.151900238 | 0.058539087 | 4.2 | 0 | 5.469940618 | 0.089601423 | 1.842410926 | 57.01306413 | 58 | 50 | 162.3610451 | 178 | 150 | 0.06 | 4.16 | 5.489 | 90.5 | 84 | 0.02 | 0.05 | 0.05 | 0.05 | 21 | 240000 | 2.4
665 | 21 | 5MG | 240000 | maj.20 | 3 | 170 | 12 | 14 | 12 | 1.4 | 0.3 | 0 | 94.4 | 4 | 38 | 137 | 0.05 | 19 | 52 | 83 | 4.595 | 0.45 | 0.33 | 31.362 | 126.084 | 266.127 | 4.4 | 2.187 | 3.3 | 3.4 | 3.4 | 3.5 | 110 | 115 | 1.15 | 1.29 | 30 | 65 | 50 | 50.96 | 66.64 | 57.82 | 6 | 6 | 1.561134008 | 1.753715499 | 98.485 | 97.714 | 89 | 82 | 0.02 | 0.05 | 0.05 | 0.05 | 21 | 100 | 2.083333333 | 97.5 | 667.5 | 1504 | no | 49.9623086 | 5 | 10.04444444 | 5.021666667 | 9 | 4.252738095 | 0.062465269 | 4.3 | 0 | 5.49547619 | 0.091548782 | 1.832583333 | 56.76547619 | 58 | 51 | 164.3011905 | 182 | 152 | 0.06 | 4.4125 | 5.495 | 89 | 82 | 0.02 | 0.05 | 0.05 | 0.05 | 21 | 240000 | 2.4
666 | 21 | 5MG | 240000 | maj.20 | 3 | 170 | 12 | 14 | 12 | 1.4 | 0.3 | 0 | 94.4 | 4 | 38 | 137 | 0.05 | 19 | 52 | 83 | 4.595 | 0.45 | 0.33 | 31.362 | 126.084 | 266.127 | 4.4 | 2.187 | 3.3 | 3.4 | 3.4 | 3.5 | 110 | 114 | 0.98 | 1.07 | 33 | 59 | 46 | 53.9 | 63.7 | 57.82 | 6.1 | 6 | 1.412698315 | 1.753715499 | 96.97 | 96.239 | 92.33 | 87 | 0.02 | 0.05 | 0.05 | 0.05 | 21 | 99.93560517 | 6.25 | 237.9166667 | 2247.5 | 5298 | no | 49.92379836 | 12 | 6.6 | 4.751932367 | 8.5 | 4.660024155 | 0.052814378 | 4.7 | 0.487560386 | 5.503864734 | 0.092701187 | 1.791811594 | 54.74516908 | 61 | 47 | 197.5169082 | 217 | 164 | 0.04 | 4.852173913 | 5.497391304 | 92.33 | 87 | 0.02 | 0.05 | 0.05 | 0.05 | 21 | 240000 | 2.4
667 | 21 | 5MG | 240000 | maj.20 | 3 | 170 | 12 | 14 | 12 | 1.4 | 0.3 | 0 | 94.4 | 4 | 38 | 137 | 0.05 | 19 | 52 | 83 | 4.595 | 0.45 | 0.33 | 31.362 | 126.084 | 266.127 | 4.4 | 2.187 | 3.3 | 3.4 | 3.4 | 3.5 | 111 | 116 | 1.09 | 1.01 | 37 | 60 | 46 | 52.92 | 64.68 | 57.82 | 6.1 | 6 | 1.412698315 | 1.753715499 | 97.727 | 96.608 | 94.5 | 92 | 0.02 | 0.07 | 0.05 | 0.07 | 21 | 99.93325472 | 6.666666667 | 156.6666667 | 1410 | 3274 | no | 50 | 6 | 6.8 | 4.851678657 | 8.8 | 4.658633094 | 0.054374559 | 4.7 | 0.308633094 | 5.529172662 | 0.091001689 | 1.800863309 | 54.18345324 | 59 | 48 | 180.0023981 | 240 | 125 | 0.05 | 5.135714286 | 5.478571429 | 94.5 | 92 | 0.02 | 0.07 | 0.05 | 0.07 | 21 | 240000 | 2.4
668 | 21 | 5MG | 240000 | maj.20 | 3 | 170 | 12 | 14 | 12 | 1.4 | 0.3 | 0 | 94.4 | 4 | 38 | 137 | 0.05 | 19 | 52 | 83 | 4.595 | 0.45 | 0.33 | 31.362 | 126.084 | 266.127 | 4.4 | 2.187 | 3.3 | 3.4 | 3.4 | 3.4 | 110 | 115 | 1.07 | 1.16 | 34 | 59 | 46 | 50.96 | 62.72 | 54.88 | 6.1 | 6 | 1.412698315 | 1.713500687 | 98.106 | 97.345 | 92.17 | 89 | 0.02 | 0.05 | 0.05 | 0.05 | 21 | 99.93529412 | 3.75 | 117.5 | 736.6666667 | 1708 | no | 49.96239718 | 5 | 13.63 | 4.937574316 | 8.8 | 4.453507729 | 0.056190071 | 4.5 | 0.172057075 | 5.539143876 | 0.093034707 | 1.835624257 | 55.28656361 | 57 | 46 | 171.0915577 | 193 | 116 | 0.07 | 4.211111111 | 5.474444444 | 92.17 | 89 | 0.02 | 0.05 | 0.05 | 0.05 | 21 | 240000 | 2.4
669 | 21 | 5MG | 240000 | maj.20 | 3 | 170 | 12 | 14 | 12 | 1.4 | 0.3 | 0 | 94.4 | 4 | 38 | 137 | 0.05 | 19 | 52 | 83 | 4.595 | 0.45 | 0.33 | 31.362 | 126.084 | 266.127 | 4.4 | 2.187 | 3.3 | 3.4 | 3.4 | 3.4 | 111 | 116 | 1.03 | 1.06 | 42 | 68 | 52 | 54.88 | 74.48 | 61.74 | 6.1 | 6 | 1.596963313 | 1.927688273 | 98.485 | 97.345 | 94.5 | 91 | 0.02 | 0.07 | 0.05 | 0.07 | 21 | 99.91315166 | 6.25 | 150.4166667 | 461.25 | 1017 | no | 49.92316785 | 6 | 26.7375 | 4.783174224 | 8.4 | 4.760023866 | 0.054987774 | 4.8 | 0.062052506 | 5.57725537 | 0.093750268 | 1.79026253 | 55.41288783 | 57 | 46 | 174.9391408 | 197 | 114 | 0.16 | 4.766666667 | 5.556666667 | 94.5 | 91 | 0.02 | 0.07 | 0.05 | 0.07 | 21 | 240000 | 2.4
670 | 17 | 20M | 960000 | jun.20 | 3 | 170 | 13 | 14 | 12 | 1.4 | 0.3 | 0 | 94.4 | 4 | 38 | 137 | 0.05 | 19 | 52 | 83 | 4.595 | 0.43 | 0.31 | 32.587 | 120.008 | 260.964 | 4.4 | 2.187 | 4 | 4.1 | 4.1 | 4.2 | 222 | 229 | 0.87 | 0.8 | 41 | 74 | 55 | 54.88 | 86.24 | 69.58 | 8 | 8.1 | 1.06804412 | 1.302718146 | 98.055 | 97.869 | 87.58 | 79 | 0.04 | 0.05 | 0.05 | 0.05 | 17 | 119.7355702 | 10.20833333 | 109.6875 | 1279.583333 | 6052 | no | 79.93504689 | 19 | 14.74 | 3.771093203 | 8 | 5.66382755 | 0.575275714 | 5.3 | 0.133648791 | 6.739169295 | 0.041059475 | 1.911927795 | 5.576235542 | 6 | 1 | 134.4801963 | 163 | 82 | 0.95 | 5.430434783 | 6.513043478 | 87.58 | 79 | 0.04 | 0.05 | 0.05 | 0.05 | 17 | 960000 | 9.6
671 | 17 | 20M | 960000 | jun.20 | 3 | 170 | 13 | 14 | 12 | 1.4 | 0.3 | 0 | 94.4 | 4 | 38 | 137 | 0.05 | 19 | 52 | 83 | 4.595 | 0.43 | 0.31 | 32.587 | 120.008 | 260.964 | 4.4 | 2.187 | 4 | 4.1 | 4.1 | 4.2 | 222 | 229 | 0.92 | 0.89 | 37 | 67 | 48 | 58.8 | 72.52 | 65.66 | 8.1 | 8.1 | 0.920603686 | 1.229325575 | 98.674 | 98.674 | 90.17 | 86 | 0.04 | 0.05 | 0.05 | 0.05 | 17 | 119.852358 | 4.791666667 | 36.77083333 | 974.375 | 8428 | no | 79.97864278 | 10 | 6.403333333 | 3.405360251 | 8.8 | 4.954276773 | 0.069425959 | 5 | 0 | 6.742861613 | 0.040005864 | 1.979144645 | 5.692976356 | 6 | 1 | 122.126217 | 135 | 75 | 1.07 | 4.748275862 | 6.536896552 | 90.17 | 86 | 0.04 | 0.05 | 0.05 | 0.05 | 17 | 960000 | 9.6
672 | 17 | 20M | 960000 | jun.20 | 3 | 170 | 13 | 14 | 12 | 1.4 | 0.3 | 0 | 94.4 | 4 | 38 | 137 | 0.05 | 19 | 52 | 83 | 4.595 | 0.43 | 0.31 | 32.587 | 120.008 | 260.964 | 4.4 | 2.187 | 4 | 4.1 | 4.1 | 4.2 | 222 | 230 | 0.69 | 0.92 | 43 | 60 | 51 | 60.76 | 80.36 | 69.58 | 8.1 | 8.1 | 0.978141416 | 1.302718146 | 98.816 | 98.816 | 87.83 | 84 | 0.06 | 0.05 | 0.05 | 0.05 | 17 | 119.9826671 | 1.458333333 | 19.375 | 749.0625 | 7153 | no | 80 | 9 | 4.704 | 3.225234619 | 8.2 | 5.061035801 | 0.072320261 | 5.1 | 0 | 6.746273896 | 0.048680989 | 1.96 | 5.791797011 | 7 | 5 | 121.6635384 | 145 | 113 | 0.33 | 5.256 | 6.6788 | 87.83 | 84 | 0.06 | 0.05 | 0.05 | 0.05 | 17 | 960000 | 9.6
673 | 17 | 20M | 960000 | jun.20 | 3 | 170 | 13 | 14 | 12 | 1.4 | 0.3 | 0 | 94.4 | 4 | 38 | 137 | 0.05 | 19 | 52 | 83 | 4.595 | 0.43 | 0.31 | 32.587 | 120.008 | 260.964 | 4.4 | 2.187 | 4 | 4.1 | 4.1 | 4.2 | 220 | 228 | 0.85 | 0.96 | 41 | 62 | 50 | 64.68 | 80.36 | 71.54 | 8.1 | 8.1 | 0.958962173 | 1.339414432 | 98.819 | 99.006 | 89.5 | 84 | 0.06 | 0.05 | 0.05 | 0.05 | 17 | 119.9274948 | 1.979166667 | 25.9375 | 779.0625 | 7331 | no | 80 | 10 | 4.891666667 | 3.40815406 | 7.3 | 5.053573907 | 0.069430641 | 5.1 | 0 | 6.781020125 | 0.045437443 | 1.969007634 | 5.760582929 | 6 | 1 | 132.8664122 | 142 | 70 | 0.35 | 5.229166667 | 6.627916667 | 89.5 | 84 | 0.06 | 0.05 | 0.05 | 0.05 | 17 | 960000 | 9.6
674 | 17 | 20M | 960000 | jun.20 | 3 | 172 | 13 | 14 | 12 | 1.4 | 0.3 |  | 94.4 | 5 | 52 | 188 | 0.05 | 19 | 52 | 83 | 4.473 | 0.43 | 0.31 | 32.587 | 120.008 | 260.964 | 4.4 | 2.187 | 4 | 4.1 | 4 | 4.1 | 222 | 228 | 1.13 | 0.74 | 42 | 68 | 52 | 62.72 | 78.4 | 72.52 | 8.1 | 8.1 | 0.99732066 | 1.390878735 | 97.109 | 97.017 | 89.17 | 81 | 0.05 | 0.05 | 0.05 | 0.05 | 17 | 119.883011 | 6.25 | 95.3125 | 872.5 | 3312 | yes | 79.95722663 | 8 | 9.757142857 | 3.216880416 | 9.2 | 5.574618585 | 0.553506177 | 5.2 | 0.095423024 | 6.68370319 | 0.061518111 | 1.901248266 | 5.645631068 | 6 | 1 | 139.6418169 | 171 | 70 | 1.19 | 5.766666667 | 6.690833333 | 89.17 | 81 | 0.05 | 0.05 | 0.05 | 0.05 | 17 | 960000 | 9.6
675 | 17 | 20M | 960000 | jun.20 | 3 | 172 | 13 | 14 | 12 | 1.4 | 0.3 |  | 94.4 | 5 | 52 | 188 | 0.05 | 19 | 52 | 83 | 4.473 | 0.43 | 0.31 | 32.587 | 120.008 | 260.964 | 4.4 | 2.187 | 3.9 | 4 | 4 | 4.1 | 222 | 228 | 0.79 | 0.73 | 45 | 67 | 56 | 62.72 | 82.32 | 74.48 | 8.1 | 8.1 | 1.100888574 | 1.428470053 | 98.959 | 99.053 | 91.67 | 86 | 0.07 | 0.05 | 0.05 | 0.05 | 17 | 119.8055995 | 5.9375 | 37.60416667 | 648.5416667 | 5930 | no | 80 | 11 | 2.952631579 | 3.111941848 | 6.4 | 6.053630705 | 0.06956871 | 6.1 | 0.047648686 | 6.654156293 | 0.050823183 | 1.82761065 | 5.660788382 | 6 | 2 | 146.7105809 | 161 | 73 | 1.72 | 6.515789474 | 6.717368421 | 91.67 | 86 | 0.07 | 0.05 | 0.05 | 0.05 | 17 | 960000 | 9.6
676 | 17 | 20M | 960000 | jun.20 | 3 | 172 | 13 | 14 | 12 | 1.4 | 0.3 |  | 94.4 | 5 | 52 | 188 | 0.05 | 19 | 52 | 83 | 4.473 | 0.43 | 0.31 | 32.587 | 120.008 | 260.964 | 4.4 | 2.187 | 3.9 | 4 | 4 | 4.1 | 223 | 229 | 0.72 | 0.78 | 48 | 75 | 58 | 67.62 | 83.3 | 76.44 | 8.1 | 8.1 | 1.140206023 | 1.46606137 | 99.101 | 99.195 | 85.67 | 81 | 0.02 | 0.05 | 0.05 | 0.05 | 17 | 119.8499312 | 4.791666667 | 45 | 463.4375 | 4190 | no | 80 | 11 | 7.561538462 | 3.00318229 | 6.9 | 6.055993092 | 0.070816933 | 6.1 | 0 | 6.699671848 | 0.05616083 | 1.83 | 5.754058722 | 6 | 2 | 142.4221071 | 166 | 80 | 0.08 | 5.915384615 | 6.646153846 | 85.67 | 81 | 0.02 | 0.05 | 0.05 | 0.05 | 17 | 960000 | 9.6
677 | 17 | 20M | 960000 | jun.20 | 3 | 172 | 13 | 14 | 12 | 1.4 | 0.3 |  | 94.4 | 5 | 52 | 188 | 0.05 | 19 | 52 | 83 | 4.473 | 0.43 | 0.31 | 32.587 | 120.008 | 260.964 | 4.4 | 2.187 | 3.9 | 4 | 4.1 | 4.1 | 223 | 228 | 0.86 | 0.66 | 45 | 70 | 56 | 62.72 | 82.32 | 74.48 | 8.1 | 8.1 | 1.100888574 | 1.428470053 | 98.629 | 98.816 | 89.33 | 83 | 0.05 | 0.05 | 0.05 | 0.05 | 17 | 119.9705557 | 3.020833333 | 52.5 | 897.1875 | 8448 | no | 79.97860594 | 18 | 5.128571429 | 3.258885017 | 6.6 | 5.859094077 | 0.077782182 | 5.9 | 0 | 6.793777003 | 0.049685863 | 1.876062718 | 5.747735192 | 6 | 5 | 135.5149826 | 150 | 122 | 0.19 | 6.37037037 | 6.639259259 | 89.33 | 83 | 0.05 | 0.05 | 0.05 | 0.05 | 17 | 960000 | 9.6
678 | 23 | 20M | 960000 | jun.20 | 5 | 147 | 13 | 14 | 13 | 1.58 | 0.2 | 0.08 | 94.5 | 1.06 | 18.79 | 140.01 | 0.05 | 19 | 52 | 83 | 4.473 | 0.43 | 0.31 | 32.587 | 120.008 | 260.964 | 4.4 | 2.187 | 4 | 4.1 | 4.1 | 4.2 | 221 | 230 | 0.83 | 1.06 | 44 | 68 | 56 | 56.84 | 69.58 | 63.7 | 8 | 8.1 | 1.087463104 | 1.192629289 | 98.009 | 97.917 | 89.67 | 85 | 0.04 | 0.31 | 0.06 | 0.11 | 23 | 119.8019874 | 5.104166667 | 81.16666667 | 1286.875 | 8870 | yes | 79.95644599 | 26 | 5.946666667 | 3.79721831 | 6.4 | 5.049911941 | 0.138574081 | 5.1 | 0.026734766 | 6.233152518 | 0.05437221 | 1.944476928 | 67.43712575 | 73 | 49 | 153.3444875 | 212 | 50 | 0.64 | 4.679310345 | 6.165517241 | 89.67 | 85 | 0.04 | 0.31 | 0.06 | 0.11 | 23 | 960000 | 9.6
679 | 23 | 20M | 960000 | jun.20 | 5 | 147 | 13 | 14 | 13 | 1.58 | 0.2 | 0.08 | 94.5 | 1.06 | 18.79 | 140.01 | 0.05 | 19 | 52 | 83 | 4.473 | 0.43 | 0.31 | 32.587 | 120.008 | 260.964 | 4.4 | 2.187 | 4 | 4.1 | 4 | 4.1 | 221 | 229 | 0.85 | 0.89 | 44 | 69 | 58 | 58.8 | 74.48 | 67.62 | 8.1 | 8.1 | 1.11239612 | 1.296900442 | 99.053 | 99.053 | 89.5 | 86 | 0.04 | 0.27 | 0.07 | 0.08 | 23 | 119.8762151 | 1.666666667 | 33.33333333 | 524.0625 | 4998 | no | 80 | 7 | 3.636842105 | 3.637004864 | 5.7 | 5.056974323 | 0.112749882 | 5.1 | 0.009750173 | 6.348959056 | 0.037292418 | 1.93295628 | 71.39035392 | 73 | 69 | 150.8646773 | 187 | 129 | 0.62 | 4.894736842 | 6.297894737 | 89.5 | 86 | 0.04 | 0.27 | 0.07 | 0.08 | 23 | 960000 | 9.6
680 | 23 | 20M | 960000 | jun.20 | 5 | 147 | 13 | 14 | 13 | 1.58 | 0.2 | 0.08 | 94.5 | 1.06 | 18.79 | 140.01 | 0.05 | 19 | 52 | 83 | 4.473 | 0.43 | 0.31 | 32.587 | 120.008 | 260.964 | 4.4 | 2.187 | 4 | 4 | 4.1 | 4.1 | 220 | 229 | 0.98 | 1.11 | 44 | 71 | 58 | 62.72 | 78.4 | 69.58 | 8 | 8 | 1.154458599 | 1.351172907 | 99.102 | 99.29 | 90.17 | 85 | 0.03 | 0.2 | 0.05 | 0.1 | 23 | 119.8175155 | 3.125 | 26.875 | 360.625 | 3277 | no | 79.95697074 | 9 | 5.42 | 4.011176471 | 8.6 | 4.860705638 | 0.129460099 | 4.9 | 0 | 6.322950536 | 0.052924612 | 1.963303355 | 71.20166033 | 73 | 68 | 140.0079557 | 161 | 97 | 0.44 | 5.413333333 | 6.047333333 | 90.17 | 85 | 0.03 | 0.2 | 0.05 | 0.1 | 23 | 960000 | 9.6
681 | 23 | 20M | 960000 | jun.20 | 5 | 148 | 13 | 14 | 13 | 1.19 | 0.19 | 0.07 | 94.9 | 1.77 | 46.99 | 187.69 | 0.05 | 19 | 52 | 83 | 4.473 | 0.43 | 0.31 | 32.587 | 120.008 | 260.964 | 4.4 | 2.187 | 4 | 4.1 | 4.1 | 4.1 | 220 | 231 | 0.97 | 1.11 | 44 | 70 | 56 | 56.84 | 78.4 | 63.7 | 8 | 8.1 | 1.087463104 | 1.221717808 | 99.29 | 99.29 | 89.33 | 85 | 0.05 | 0.25 | 0.05 | 0.13 | 23 | 119.9236815 | 1.5625 | 33.22916667 | 304.0625 | 2894 | no | 79.97829083 | 9 | 5.838461538 | 3.985323641 | 5.8 | 4.757770855 | 0.105670338 | 4.8 | 0 | 6.360899965 | 0.061275851 | 1.983980616 | 65.65316719 | 71 | 61 | 128.2287989 | 151 | 115 | 0.52 | 4.716666667 | 6.024166667 | 89.33 | 85 | 0.05 | 0.25 | 0.05 | 0.13 | 23 | 960000 | 9.6
682 | 23 | 20M | 960000 | jun.20 | 5 | 148 | 13 | 14 | 13 | 1.19 | 0.19 | 0.07 | 94.9 | 1.77 | 46.99 | 187.69 | 0.05 | 19 | 52 | 83 | 4.473 | 0.43 | 0.31 | 32.587 | 120.008 | 260.964 | 4.4 | 2.187 | 4 | 4.1 | 4.1 | 4.1 | 220 | 231 | 1.09 | 1.2 | 43 | 67 | 54 | 56.84 | 70.56 | 64.68 | 8 | 8.1 | 1.048625136 | 1.240513467 | 99.479 | 99.479 | 90 | 86 | 0.03 | 0.25 | 0.05 | 0.09 | 23 | 119.9332418 | 1.458333333 | 28.85416667 | 490.4166667 | 4593 | no | 79.97837281 | 9 | 5 | 3.925319516 | 7.7 | 4.754991364 | 0.106760709 | 4.8 | 0 | 6.408749568 | 0.079946149 | 1.994466321 | 59.48704663 | 63 | 47 | 132.9613126 | 150 | 62 | 0.43 | 4.147058824 | 6.144705882 | 90 | 86 | 0.03 | 0.25 | 0.05 | 0.09 | 23 | 960000 | 9.6
683 | 23 | 20M | 960000 | jun.20 | 5 | 148 | 13 | 14 | 13 | 1.19 | 0.19 | 0.07 | 94.9 | 1.77 | 46.99 | 187.69 | 0.05 | 19 | 52 | 83 | 4.473 | 0.43 | 0.31 | 32.587 | 120.008 | 260.964 | 4.4 | 2.187 | 4 | 4.1 | 4.1 | 4.1 | 221 | 230 | 0.85 | 0.9 | 45 | 71 | 56 | 64.68 | 82.32 | 70.56 | 8.1 | 8.1 | 1.074037634 | 1.353287418 | 98.585 | 98.958 | 90.83 | 80 | 0.06 | 0.2 | 0.05 | 0.07 | 23 | 119.9285272 | 12.91666667 | 32.8125 | 921.3541667 | 8815 | no | 79.95701513 | 20 | 5.983870968 | 3.697914494 | 7.4 | 4.657907543 | 0.104543187 | 4.7 | 0 | 6.397632951 | 0.064556851 | 1.997313173 | 56.82829336 | 59 | 54 | 126.3030935 | 151 | 111 | 0.34 | 4.731034483 | 6.173103448 | 90.83 | 80 | 0.06 | 0.2 | 0.05 | 0.07 | 23 | 960000 | 9.6
684 | 23 | 20M | 960000 | jun.20 | 5 | 148 | 13 | 14 | 13 | 1.19 | 0.19 | 0.07 | 94.9 | 1.77 | 46.99 | 187.69 | 0.05 | 19 | 52 | 83 | 4.473 | 0.43 | 0.31 | 32.587 | 120.008 | 260.964 | 4.4 | 2.187 | 4 | 4.1 | 4.1 | 4.1 | 222 | 228 | 0.8 | 0.68 | 47 | 69 | 57 | 64.68 | 74.48 | 70.56 | 8 | 8.1 | 1.106882088 | 1.353287418 | 99.148 | 99.148 | 88.83 | 82 | 0.07 | 0.26 | 0.05 | 0.11 | 23 | 119.9980982 | 0.833333333 | 23.33333333 | 271.875 | 2590 | no | 79.97856896 | 7 | 4.554545455 | 3.649236641 | 5 | 4.860895212 | 0.109909701 | 4.9 | 0 | 6.384732824 | 0.045070211 | 1.96018737 | 54.74184594 | 57 | 52 | 132.5877863 | 159 | 112 | 0.51 | 5.09 | 6.364 | 88.83 | 82 | 0.07 | 0.26 | 0.05 | 0.11 | 23 | 960000 | 9.6
685 | 23 | 20M | 960000 | jun.20 | 5 | 149 | 13 | 14 | 13 | 1.63 | 0.19 | 0.07 | 94.4 | 1.4 | 28.18 | 153.07 | 0.05 | 19 | 52 | 83 | 4.473 | 0.43 | 0.31 | 32.587 | 120.008 | 260.964 | 4.4 | 2.187 | 4 | 4.1 | 4.1 | 4.1 | 222 | 230 | 0.87 | 0.92 | 48 | 75 | 62 | 62.72 | 86.24 | 71.54 | 8 | 8.1 | 1.203977008 | 1.372083077 | 99.291 | 99.479 | 90.67 | 83 | 0.05 | 0.24 | 0.05 | 0.08 | 23 | 119.9907145 | 2.1875 | 47.5 | 267.6041667 | 2461 | no | 79.97860594 | 10 | 2.772727273 | 3.77693107 | 6.9 | 4.85848338 | 0.109462517 | 4.9 | 0 | 6.458718837 | 0.04616074 | 1.966436981 | 53.38365651 | 56 | 51 | 134.1783241 | 172 | 115 | 0.52 | 5.044444444 | 6.126666667 | 90.67 | 83 | 0.05 | 0.24 | 0.05 | 0.08 | 23 | 960000 | 9.6
686 | 23 | 20M | 960000 | jun.20 | 5 | 149 | 13 | 14 | 13 | 1.63 | 0.19 | 0.07 | 94.4 | 1.4 | 28.18 | 153.07 | 0.05 | 19 | 52 | 83 | 4.473 | 0.43 | 0.31 | 32.587 | 120.008 | 260.964 | 4.4 | 2.187 | 4 | 4.1 | 4.1 | 4.2 | 222 | 229 | 1.07 | 0.76 | 41 | 64 | 52 | 56.84 | 72.52 | 64.68 | 8.2 | 8.1 | 0.985158213 | 1.210977432 | 98.251 | 98.438 | 89.17 | 84 | 0.06 | 0.23 | 0.05 | 0.11 | 23 | 119.8749398 | 2.916666667 | 30.83333333 | 1438.854167 | 13458 | no | 80 | 14 | 4.509090909 | 4.048321678 | 8.8 | 4.256343936 | 0.115263999 | 4.3 | 0 | 6.423855295 | 0.076726232 | 2.057532331 | 52.20027962 | 55 | 41 | 128.7937784 | 154 | 61 | 0.5 | 4.75 | 6.203863636 | 89.17 | 84 | 0.06 | 0.23 | 0.05 | 0.11 | 23 | 960000 | 9.6
704 | 17 | 20M | 960000 | jun.20 | 3 | 176 | 13 | 15 | 13 | 1.7 | 0.33 |  | 94.1 | 4 | 39 | 140 | 0.05 | 16 | 44 | 80 | 4.473 | 0.43 | 0.31 | 32.587 | 120.008 | 260.964 | 4.4 | 2.187 | 3.9 | 4 | 4 | 4.1 | 222 | 230 | 0.84 | 0.85 | 39 | 63 | 53 | 63.7 | 84.28 | 73.5 | 8 | 8.1 | 1.054936306 | 1.409674394 | 98.866 | 99.053 | 90.33 | 85 | 0.07 | 0.12 | 0.07 | 0.05 | 17 | 119.9468063 | 1.5625 | 27.1875 | 419.2708333 | 3980 | no | 79.97801814 | 11 | 10.07058824 | 3.157177957 | 9 | 7.054510355 | 0.077042738 | 7.1 | 0.010986311 | 6.54998245 | 0.091614918 | 2.05 | 48.71919972 | 58 | 13 | 174.7490347 | 201 | 116 | 0.92 | 6.58125 | 6.42875 | 90.33 | 85 | 0.07 | 0.12 | 0.07 | 0.05 | 17 | 960000 | 9.6
705 | 17 | 20M | 960000 | jun.20 | 3 | 177 | 13 | 15 | 13 | 1.7 | 0.34 |  | 94 | 3 | 37 | 132 | 0.05 | 16 | 44 | 80 | 4.473 | 0.43 | 0.31 | 32.587 | 120.008 | 260.964 | 4.4 | 2.187 | 3.9 | 3.9 | 4 | 4 | 223 | 229 | 0.85 | 0.69 | 44 | 69 | 58 | 64.68 | 82.32 | 74.48 | 8.3 | 8.1 | 1.141262748 | 1.464181804 | 99.149 | 99.242 | 86.17 | 82 | 0.07 | 0.05 | 0.05 | 0.05 | 17 | 119.9858386 | 2.5 | 36.45833333 | 517.1875 | 4514 | no | 79.97808696 | 8 | 5.858823529 | 3.405038488 | 9.6 | 7.459412176 | 0.084566494 | 7.5 | 0.000349895 | 6.474258223 | 0.07714107 | 2.010108467 | 57.03393982 | 72 | 14 | 184.4324703 | 229 | 89 | 0.31 | 7.6625 | 6.515625 | 86.17 | 82 | 0.07 | 0.05 | 0.05 | 0.05 | 17 | 960000 | 9.6
706 | 17 | 20M | 960000 | jun.20 | 3 | 177 | 13 | 15 | 13 | 1.7 | 0.34 |  | 94 | 3 | 37 | 132 | 0.05 | 16 | 44 | 80 | 4.473 | 0.43 | 0.31 | 32.587 | 120.008 | 260.964 | 4.4 | 2.187 | 3.8 | 3.9 | 4 | 4.1 | 222 | 229 | 1.12 | 0.88 | 37 | 72 | 59 | 66.64 | 86.24 | 79.38 | 8 | 8.1 | 1.204474931 | 1.522448346 | 99.149 | 99.337 | 87 | 81 | 0.02 | 0.06 | 0.05 | 0.05 | 17 | 119.9678845 | 1.145833333 | 28.4375 | 244.375 | 2251 | no | 79.97808696 | 6 | 7.36 | 3.542513089 | 8.1 | 7.359406632 | 0.090214269 | 7.4 | 6.98e-05 | 6.527350785 | 0.080369243 | 2.036813264 | 62.06736475 | 75 | 27 | 193.2244328 | 209 | 115 | 0.18 | 7.5 | 6.458888889 | 87 | 81 | 0.02 | 0.06 | 0.05 | 0.05 | 17 | 960000 | 9.6
707 | 17 | 20M | 960000 | jun.20 | 3 | 177 | 13 | 15 | 13 | 1.7 | 0.34 |  | 94 | 3 | 37 | 132 | 0.05 | 16 | 44 | 80 | 4.473 | 0.43 | 0.31 | 32.587 | 120.008 | 260.964 | 4.4 | 2.187 | 3.9 | 4 | 4.1 | 4.1 | 221 | 228 | 2.95 | 0.92 | 40 | 66 | 54 | 60.76 | 76.44 | 70.56 | 8 | 8.1 | 1.074840764 | 1.353287418 | 98.582 | 98.769 | 91.83 | 88 | 0.06 | 0.06 | 0.05 | 0.05 | 17 | 119.9300692 | 2.604166667 | 57.5 | 303.5416667 | 2677 | no | 79.97855413 | 8 | 6.258333333 | 3.933449114 | 8.5 | 6.757242098 | 0.092202044 | 6.8 | 3.47e-05 | 6.540180618 | 0.081005465 | 2.103761723 | 62.58770406 | 81 | 19 | 193.8888503 | 221 | 85 | 0.06 | 6.9 | 6.491818182 | 91.83 | 88 | 0.06 | 0.06 | 0.05 | 0.05 | 17 | 960000 | 9.6
708 | 17 | 20M | 960000 | jun.20 | 3 | 177 | 13 | 15 | 13 | 1.7 | 0.34 |  | 94 | 3 | 37 | 132 | 0.05 | 16 | 44 | 80 | 4.473 | 0.43 | 0.31 | 32.587 | 120.008 | 260.964 | 4.4 | 2.187 | 3.9 | 4 | 4 | 4.1 | 220 | 232 | 1.09 | 1.38 | 40 | 65 | 51 | 56.84 | 80.36 | 65.66 | 8.1 | 8.1 | 1.002594952 | 1.259309125 | 99.243 | 99.337 | 92 | 88 | 0.02 | 0.06 | 0.05 | 0.05 | 17 | 119.9678807 | 1.458333333 | 23.64583333 | 332.1875 | 3080 | no | 79.95701906 | 7 | 6.308333333 | 4.124573616 | 8.4 | 6.559575209 | 0.084905097 | 6.6 | 3.48e-05 | 6.49448468 | 0.073942651 | 2.107914345 | 61.66573816 | 70 | 20 | 190.7851671 | 212 | 124 | 0.09 | 6.781818182 | 6.497272727 | 92 | 88 | 0.02 | 0.06 | 0.05 | 0.05 | 17 | 960000 | 9.6
709 | 17 | 20M | 960000 | jun.20 | 3 | 177 | 13 | 15 | 13 | 1.7 | 0.34 |  | 94 | 3 | 37 | 132 | 0.05 | 16 | 44 | 80 | 4.473 | 0.43 | 0.31 | 32.587 | 120.008 | 260.964 | 4.4 | 2.187 | 3.9 | 4 | 4.1 | 4.1 | 221 | 230 | 0.96 | 1.04 | 39 | 65 | 52 | 56.84 | 70.56 | 64.68 | 8 | 8.1 | 1.035031847 | 1.240513467 | 99.336 | 99.242 | 89.67 | 84 | 0.02 | 0.06 | 0.05 | 0.05 | 17 | 119.9660358 | 0.9375 | 21.35416667 | 229.7916667 | 2142 | no | 79.97792572 | 6 | 3.74 | 4.213959212 | 8.2 | 6.759704641 | 0.082012481 | 6.8 | 0 | 6.647855134 | 0.0773536 | 2.1 | 61.12974684 | 72 | 25 | 193.5337553 | 232 | 181 | 0.18 | 7.044444444 | 6.546666667 | 89.67 | 84 | 0.02 | 0.06 | 0.05 | 0.05 | 17 | 960000 | 9.6
710 | 17 | 20M | 960000 | jun.20 | 3 | 178 | 13 | 15 | 13 | 1.3 | 0.36 |  | 94.4 | 4 | 47 | 186 | 0.05 | 16 | 44 | 80 | 4.473 | 0.43 | 0.31 | 32.587 | 120.008 | 260.964 | 4.4 | 2.187 | 3.9 | 4 | 4.1 | 4.1 | 221 | 231 | 1.04 | 1.2 | 37 | 63 | 50 | 56.84 | 74.48 | 66.64 | 8.1 | 8.1 | 0.982936227 | 1.278104784 | 99.054 | 99.148 | 89.83 | 84 | 0.06 | 0.06 | 0.05 | 0.05 | 17 | 119.9411969 | 1.25 | 38.85416667 | 446.4583333 | 4220 | no | 79.95653686 | 8 | 8.205882353 | 4.047324239 | 8.4 | 7.053410283 | 0.085666713 | 7.1 | 0.017733473 | 6.520017489 | 0.086937031 | 2.07227702 | 57.90101434 | 65 | 21 | 191.1493529 | 212 | 110 | 0.19 | 7.1 | 6.512 | 89.83 | 84 | 0.06 | 0.06 | 0.05 | 0.05 | 17 | 960000 | 9.6
711 | 17 | 20M | 960000 | jun.20 | 3 | 178 | 13 | 15 | 13 | 1.3 | 0.36 |  | 94.4 | 4 | 47 | 186 | 0.05 | 16 | 44 | 80 | 4.473 | 0.43 | 0.31 | 32.587 | 120.008 | 260.964 | 4.4 | 2.187 | 3.9 | 4 | 4.1 | 4.1 | 221 | 234 | 1.07 | 1.37 | 33 | 53 | 43 | 56.84 | 72.52 | 63.7 | 8 | 8.1 | 0.85589172 | 1.221717808 | 99.29 | 99.384 | 87 | 83 | 0.06 | 0.12 | 0.05 | 0.05 | 17 | 119.9913877 | 0.833333333 | 30.9375 | 206.5625 | 1954 | no | 79.97838968 | 8 | 10.67 | 4.309758657 | 9.1 | 6.954074851 | 0.096510184 | 7 | 0.103357817 | 6.607971319 | 0.088416664 | 2.072210563 | 57.78838755 | 83 | 36 | 193.7813921 | 214 | 177 | 0.15 | 7.288888889 | 6.47 | 87 | 83 | 0.06 | 0.12 | 0.05 | 0.05 | 17 | 960000 | 9.6
712 | 17 | 20M | 960000 | jun.20 | 3 | 178 | 13 | 15 | 13 | 1.3 | 0.36 |  | 94.4 | 4 | 47 | 186 | 0.05 | 16 | 44 | 80 | 4.473 | 0.43 | 0.31 | 32.587 | 120.008 | 260.964 | 4.4 | 2.187 | 3.8 | 3.9 | 3.9 | 4 | 222 | 230 | 1.19 | 1.23 | 43 | 69 | 55 | 66.64 | 84.28 | 75.46 | 8 | 8.1 | 1.122815613 | 1.483447354 | 98.819 | 99.006 | 89.33 | 82 | 0.04 | 0.06 | 0.05 | 0.05 | 17 | 119.9302705 | 2.5 | 54.0625 | 701.6666667 | 6085 | no | 79.97850953 | 13 | 6.99047619 | 4.326885475 | 7.6 | 8.559671788 | 0.121367357 | 8.6 | 0.15551676 | 6.53952514 | 0.055205943 | 1.901253492 | 60.08903631 | 77 | 20 | 208.6808659 | 232 | 148 | 0.15 | 7.79 | 6.575 | 89.33 | 82 | 0.04 | 0.06 | 0.05 | 0.05 | 17 | 960000 | 9.6
713 | 17 | 20M | 960000 | jun.20 | 3 | 178 | 13 | 15 | 13 | 1.3 | 0.36 |  | 94.4 | 4 | 47 | 186 | 0.05 | 16 | 44 | 80 | 4.473 | 0.43 | 0.31 | 32.587 | 120.008 | 260.964 | 4.4 | 2.187 | 3.8 | 3.9 | 4 | 4.1 | 221 | 232 | 1.05 | 1.42 | 48 | 72 | 58 | 74.48 | 96.04 | 84.28 | 8 | 8.1 | 1.184060101 | 1.616426638 | 99.147 | 99.053 | 86.83 | 82 | 0.06 | 0.11 | 0.05 | 0.05 | 17 | 119.9069759 | 1.458333333 | 35.3125 | 420.2083333 | 4012 | no | 79.97803347 | 12 | 7.833333333 | 4.489099194 | 7.3 | 8.458675079 | 0.113712365 | 8.5 | 0.108412198 | 6.562043463 | 0.071164888 | 1.925222573 | 58.62846127 | 70 | 49 | 206.1352962 | 221 | 183 | 0.21 | 9.328571429 | 6.606428571 | 86.83 | 82 | 0.06 | 0.11 | 0.05 | 0.05 | 17 | 960000 | 9.6
723 | 23 | 20M | 960000 | avg.20 | 5 | 150 | 13 | 16 | 12 | 1.37 | 0.18 | 0.07 | 94.7 | 1.27 | 20.31 | 125.68 | 0.08 | 18 | 51 | 83 | 4.473 | 0.43 | 0.31 | 32.587 | 120.008 | 260.964 | 4.4 | 2.187 | 3.9 | 4.1 | 4.1 | 4.1 | 221 | 232 | 1.33 | 1.26 | 40 | 58 | 49 | 58.8 | 80.36 | 70.56 | 8.1 | 8.2 | 0.939782929 | 1.336783913 | 97.259 | 97.443 | 89.17 | 85 | 0.1 | 0.27 | 0.05 | 0.1 | 23 | 140 | 1.770833333 | 52.08333333 | 1847.291667 | 17618 | no | 99.63162184 | 20 | 7.545652174 | 5.125747508 | 6.7 | 6.954443522 | 0.166381433 | 7 | 0.000664452 | 6.561453488 | 0.055860206 | 1.858031561 | 166.5303156 | 193 | 120 | 334.9019934 | 406 | 296 | 1.2 | 7.14 | 6.519111111 | 89.17 | 85 | 0.1 | 0.27 | 0.05 | 0.1 | 23 | 960000 | 9.6
724 | 23 | 20M | 960000 | avg.20 | 5 | 150 | 14 | 16 | 13 | 1.37 | 0.18 | 0.07 | 94.7 | 1.27 | 20.31 | 125.68 | 0.08 | 18 | 51 | 83 | 4.481 | 0.45 | 0.32 | 31.123 | 124.841 | 270.216 | 4.4 | 2.187 | 4 | 4 | 4.1 | 4.2 | 223 | 233 | 2.82 | 1.24 | 41 | 59 | 48 | 62.72 | 76.44 | 69.58 | 8.1 | 8.1 | 0.943618778 | 1.302718146 | 98.204 | 98.39 | 89.5 | 85 | 0.12 | 0.24 | 0.05 | 0.11 | 23 | 140 | 1.979166667 | 48.54166667 | 991.0416667 | 8954 | no | 99.96453322 | 14 | 14.05925926 | 4.619291014 | 6.8 | 6.861253092 | 0.149000506 | 6.9 | 0.1 | 6.526273702 | 0.048770087 | 1.8728277 | 171.6108821 | 197 | 123 | 326.9361088 | 368 | 291 | 0.26 | 6.126923077 | 6.405 | 89.5 | 85 | 0.12 | 0.24 | 0.05 | 0.11 | 23 | 960000 | 9.6
725 | 23 | 20M | 960000 | avg.20 | 5 | 151 | 14 | 16 | 13 | 1.65 | 0.19 | 0.07 | 94.4 | 1.62 | 37.54 | 158.23 | 0.08 | 18 | 51 | 83 | 4.481 | 0.45 | 0.32 | 31.123 | 124.841 | 270.216 | 4.4 | 2.187 | 3.9 | 4 | 4 | 4.1 | 223 | 232 | 1.32 | 1.17 | 36 | 59 | 48 | 64.68 | 80.36 | 74.48 | 8.1 | 8.1 | 0.943618778 | 1.428470053 | 98.153 | 98.153 | 89 | 82 | 0.06 | 0.3 | 0.05 | 0.12 | 23 | 139.9739626 | 6.458333333 | 38.22916667 | 878.9583333 | 6139 | no | 99.99145299 | 6 | 5.655555556 | 4.906109061 | 7.2 | 7.65557377 | 0.26849328 | 7.7 | 0.147991803 | 6.486135246 | 0.054995827 | 1.798516393 | 166.2967213 | 206 | 95 | 330.4967213 | 371 | 161 | 0.36 | 7.533333333 | 6.27 | 89 | 82 | 0.06 | 0.3 | 0.05 | 0.12 | 23 | 960000 | 9.6
726 | 23 | 20M | 960000 | avg.20 | 5 | 151 | 14 | 16 | 13 | 1.65 | 0.19 | 0.07 | 94.4 | 1.62 | 37.54 | 158.23 | 0.08 | 18 | 51 | 83 | 4.481 | 0.45 | 0.32 | 31.123 | 124.841 | 270.216 | 4.4 | 2.187 | 3.9 | 4 | 4 | 4.1 | 222 | 233 | 1.15 | 1.31 | 40 | 64 | 51 | 64.68 | 90.16 | 76.44 | 8.1 | 8.1 | 1.002594952 | 1.46606137 | 97.45 | 97.727 | 89.5 | 83 | 0.04 | 0.33 | 0.06 | 0.13 | 23 | 139.9492096 | 3.854166667 | 56.04166667 | 1815.3125 | 16187 | no | 99.94773096 | 18 | 4.827272727 | 4.56109736 | 7 | 7.464562706 | 0.254067965 | 7.5 | 0.196493399 | 6.513964521 | 0.06165954 | 1.810132013 | 170.1782178 | 198 | 125 | 324.214934 | 358 | 172 | 0.4 | 7.902325581 | 6.333023256 | 89.5 | 83 | 0.04 | 0.33 | 0.06 | 0.13 | 23 | 960000 | 9.6
727 | 23 | 20M | 960000 | sep.20 | 5 | 30 | 14 | 16 | 12 | 1.74 | 0.19 | 0.07 | 94.3 | 1.6 | 42 | 189 | 0.08 | 18 | 51 | 83 | 4.481 | 0.45 | 0.32 | 31.123 | 124.841 | 270.216 | 4.4 | 2.187 | 4 | 4.1 | 4.1 | 4.1 | 223 | 231 | 0.96 | 1.03 | 43 | 68 | 55 | 64.68 | 80.36 | 71.54 | 8 | 8.1 | 1.06804412 | 1.372083077 | 98.295 | 98.295 | 89.67 | 88 | 0.06 | 0.34 | 0.08 | 0.13 | 23 | 119.9125916 | 4.479166667 | 58.95833333 | 940.2083333 | 8546 | no | 79.95228144 | 14 | 4.619354839 | 3.901056338 | 8.7 | 6.659161381 | 0.122879338 | 6.7 | 0 | 6.177484144 | 0.083330051 | 1.816856942 | 65.95102185 | 73 | 24 | 212.6610289 | 241 | 93 | 0.45 | 6.451724138 | 6.003793103 | 89.67 | 88 | 0.06 | 0.34 | 0.08 | 0.13 | 23 | 960000 | 9.6
728 | 23 | 20M | 960000 | sep.20 | 5 | 151 | 14 | 16 | 12 | 1.65 | 0.19 | 0.07 | 94.4 | 1.62 | 37.54 | 158.23 | 0.08 | 18 | 51 | 83 | 4.481 | 0.45 | 0.32 | 31.123 | 124.841 | 270.216 | 4.4 | 2.187 | 3.8 | 4 | 4.1 | 4.2 | 225 | 232 | 1.2 | 0.82 | 45 | 81 | 58 | 68.6 | 80.36 | 74.48 | 8 | 8.1 | 1.154458599 | 1.394458861 | 98.344 | 98.438 | 90.83 | 88 | 0.12 | 0.28 | 0.05 | 0.11 | 23 | 119.8744429 | 4.583333333 | 98.22916667 | 1096.041667 | 9561 | no | 79.87069864 | 12 | 3.082352941 | 4.3237777 | 8.3 | 6.561478873 | 0.141328907 | 6.6 | 0 | 6.270816901 | 0.084202545 | 1.835165493 | 70.29119718 | 76 | 59 | 217.0961268 | 244 | 126 | 0.87 | 8.15625 | 6.0009375 | 90.83 | 88 | 0.12 | 0.28 | 0.05 | 0.11 | 23 | 960000 | 9.6
729 | 23 | 20M | 960000 | sep.20 | 5 | 151 | 14 | 16 | 12 | 1.65 | 0.19 | 0.07 | 94.4 | 1.62 | 37.54 | 158.23 | 0.08 | 18 | 51 | 83 | 4.481 | 0.45 | 0.32 | 31.123 | 124.841 | 270.216 | 4.4 | 2.187 | 3.8 | 4 | 4.1 | 4.1 | 218 | 233 | 1.25 | 1.53 | 34 | 77 | 53 | 52.92 | 80.36 | 68.6 | 8 | 8.1 | 1.054936306 | 1.315696101 | 94.948 | 95.218 | 92.5 | 88 | 0.12 | 0.27 | 0.05 | 0.13 | 23 | 119.8633063 | 8.125 | 84.91666667 | 2753.229167 | 7703 | yes | 83.18780832 | 11 | 5.419230769 | 4.433748222 | 12.2 | 6.414763429 | 0.286230451 | 6.5 | 0.007008182 | 6.260323728 | 0.200667929 | 1.828946994 | 68.26147279 | 75 | 38 | 209.2995375 | 287 | 84 | 1.2 | 7.138461538 | 5.967692308 | 92.5 | 88 | 0.12 | 0.27 | 0.05 | 0.13 | 23 | 960000 | 9.6
730 | 23 | 20M | 960000 | sep.20 | 5 | 152 | 14 | 16 | 12 | 1.15 | 0.18 | 0.07 | 94.9 | 1.46 | 19.22 | 126.5 | 0.08 | 18 | 51 | 83 | 4.481 | 0.45 | 0.32 | 31.123 | 124.841 | 270.216 | 4.4 | 2.187 | 3.8 | 3.9 | 4 | 4.1 | 223 | 230 | 0.81 | 0.94 | 44 | 77 | 61 | 70.56 | 82.32 | 77.42 | 8.1 | 8.2 | 1.229930459 | 1.466749016 | 98.015 | 98.201 | 94 | 88 | 0.11 | 0.32 | 0.05 | 0.14 | 23 | 119.975899 | 2.708333333 | 65.20833333 | 1743.333333 | 16503 | no | 89.96405116 | 27 | 3.538888889 | 3.460126805 | 8 | 6.859105319 | 0.140373668 | 6.9 | 0 | 6.128499472 | 0.091823604 | 1.791585065 | 67.68016907 | 74 | 62 | 213.0898204 | 237 | 128 | 0.77 | 7.222641509 | 5.952075472 | 94 | 88 | 0.11 | 0.32 | 0.05 | 0.14 | 23 | 960000 | 9.6
731 | 23 | 20M | 960000 | sep.20 | 5 | 152 | 14 | 16 | 12 | 1.15 | 0.18 | 0.07 | 94.9 | 1.46 | 19.22 | 126.5 | 0.08 | 18 | 51 | 83 | 4.481 | 0.45 | 0.32 | 31.123 | 124.841 | 270.216 | 4.4 | 2.187 | 4 | 4 | 4.1 | 4.1 | 224 | 230 | 0.96 | 0.85 | 43 | 68 | 53 | 62.72 | 76.44 | 68.6 | 8 | 8.1 | 1.054936306 | 1.315696101 | 98.392 | 98.485 | 90.83 | 83 | 0.03 | 0.29 | 0.05 | 0.12 | 23 | 119.9553852 | 2.708333333 | 37.1875 | 981.0416667 | 9337 | no | 90 | 15 | 6.65 | 3.451498061 | 8.8 | 5.859358477 | 0.133948436 | 5.9 | 0 | 6.15989073 | 0.080940492 | 1.909802608 | 70.85971096 | 76 | 65 | 197.6404653 | 218 | 116 | 0.55 | 6.40625 | 5.8771875 | 90.83 | 83 | 0.03 | 0.29 | 0.05 | 0.12 | 23 | 960000 | 9.6
732 | 23 | 20M | 960000 | sep.20 | 5 | 152 | 14 | 16 | 12 | 1.15 | 0.18 | 0.07 | 94.9 | 1.46 | 19.22 | 126.5 | 0.08 | 18 | 51 | 83 | 4.481 | 0.45 | 0.32 | 31.123 | 124.841 | 270.216 | 4.4 | 2.187 | 3.9 | 3.9 | 4 | 4.1 | 224 | 231 | 1.07 | 0.76 | 45 | 75 | 58 | 66.64 | 82.32 | 73.5 | 8 | 8.1 | 1.184060101 | 1.409674394 | 97.917 | 97.917 | 89.67 | 85 | 0.06 | 0.24 | 0.05 | 0.12 | 23 | 119.9460627 | 5.9375 | 57.70833333 | 1555.9375 | 11424 | no | 89.97389488 | 16 | 4.972222222 | 3.527705323 | 10.2 | 6.355045872 | 0.166368199 | 6.4 | 0 | 6.207805222 | 0.119103529 | 1.857477064 | 69.61609033 | 76 | 35 | 204.4865914 | 229 | 77 | 0.58 | 6.225 | 5.951111111 | 89.67 | 85 | 0.06 | 0.24 | 0.05 | 0.12 | 23 | 960000 | 9.6
733 | 23 | 20M | 960000 | sep.20 | 5 | 152 | 14 | 16 | 12 | 1.15 | 0.18 | 0.07 | 94.9 | 1.46 | 19.22 | 126.5 | 0.08 | 18 | 51 | 83 | 4.481 | 0.45 | 0.32 | 31.123 | 124.841 | 270.216 | 4.4 | 2.187 | 3.9 | 4 | 4.1 | 4.1 | 224 | 234 | 0.87 | 0.86 | 46 | 74 | 58 | 62.72 | 82.32 | 72.52 | 8 | 8.2 | 1.154458599 | 1.3739168 | 98.677 | 98.864 | 93.17 | 88 | 0.08 | 0.35 | 0.07 | 0.14 | 23 | 119.9516846 | 3.4375 | 38.02083333 | 938.6458333 | 7452 | no | 89.89389736 | 10 | 5.203571429 | 3.47762605 | 8.1 | 6.458955485 | 0.157807212 | 6.5 | 0 | 6.210245356 | 0.10215907 | 1.859723098 | 69.60147213 | 76 | 35 | 208.5513495 | 250 | 116 | 1.16 | 8.238461538 | 6.084615385 | 93.17 | 88 | 0.08 | 0.35 | 0.07 | 0.14 | 23 | 960000 | 9.6
734 | 23 | 20M | 960000 | sep.20 | 5 | 152 | 14 | 16 | 12 | 1.15 | 0.18 | 0.07 | 94.9 | 1.46 | 19.22 | 126.5 | 0.08 | 18 | 51 | 83 | 4.481 | 0.45 | 0.32 | 31.123 | 124.841 | 270.216 | 4.4 | 2.187 | 3.8 | 4 | 4 | 4.1 | 223 | 233 | 1.09 | 1.11 | 40 | 75 | 54 | 58.8 | 88.2 | 71.54 | 8 | 8.2 | 1.074840764 | 1.355350356 | 97.684 | 97.869 | 90.67 | 85 | 0.13 | 0.3 | 0.05 | 0.13 | 23 | 119.8648977 | 9.166666667 | 66.25 | 1938.541667 | 10003 | no | 89.95112652 | 14 | 4.796969697 | 3.69098878 | 14.3 | 6.222237811 | 0.400863158 | 6.3 | 0 | 6.225710277 | 0.106941264 | 1.872679761 | 73.57243073 | 81 | 32 | 200.7877938 | 237 | 88 | 0.9 | 6.425 | 5.9 | 90.67 | 85 | 0.13 | 0.3 | 0.05 | 0.13 | 23 | 960000 | 9.6
742 | 23 | 20M | 960000 | sep.20 | 5 | 153 | 14 | 16 | 12 | 1.43 | 0.19 | 0.07 | 94.6 | 1.6 | 32.02 | 158.12 | 0.08 | 18 | 51 | 83 | 4.481 | 0.45 | 0.32 | 31.123 | 124.841 | 270.216 | 4.4 | 2.187 | 3.9 | 4 | 4.1 | 4.1 | 223 | 228 | 0.69 | 0.6 | 37 | 63 | 51 | 52.92 | 80.36 | 67.62 | 8 | 8.1 | 1.015127389 | 1.296900442 | 99.101 | 99.195 | 94.5 | 92 | 0.1 | 0.33 | 0.06 | 0.13 | 23 | 99.9887279 | 1.875 | 36.97916667 | 259.8958333 | 2442 | no | 79.98088065 | 12 | 9.861538462 | 2.376999128 | 4 | 6.459406804 | 0.08929494 | 6.5 | 0.016865368 | 6.034800814 | 0.076768349 | 1.802904914 | 58.23407967 | 69 | 51 | 187.0139575 | 207 | 132 | 0.28 | 5.383333333 | 5.861666667 | 94.5 | 92 | 0.1 | 0.33 | 0.06 | 0.13 | 23 | 960000 | 9.6
743 | 23 | 20M | 960000 | sep.20 | 5 | 153 | 14 | 16 | 12 | 1.43 | 0.19 | 0.07 | 94.6 | 1.6 | 32.02 | 158.12 | 0.08 | 18 | 51 | 83 | 4.481 | 0.45 | 0.32 | 31.123 | 124.841 | 270.216 | 4.4 | 2.187 | 4 | 4.1 | 4.1 | 4.2 | 224 | 232 | 0.86 | 0.99 | 38 | 60 | 50 | 59.78 | 72.52 | 64.68 | 8 | 8.1 | 0.9709492 | 1.210977432 | 96.777 | 96.686 | 97.5 | 95 | 0.07 | 0.3 | 0.06 | 0.11 | 23 | 119.8939276 | 3.645833333 | 37.1875 | 1193.645833 | 11457 | no | 80.09840142 | 24 | 4.047368421 | 2.772128196 | 3.8 | 6.15646381 | 0.12464138 | 6.2 | 0 | 6.200504141 | 0.08669129 | 1.885138639 | 66.49081743 | 79 | 64 | 188.6085704 | 204 | 174 | 0.54 | 6.61025641 | 6.038717949 | 97.5 | 95 | 0.07 | 0.3 | 0.06 | 0.11 | 23 | 960000 | 9.6
744 | 23 | 20M | 960000 | sep.20 | 5 | 153 | 14 | 16 | 12 | 1.43 | 0.19 | 0.07 | 94.6 | 1.6 | 32.02 | 158.12 | 0.08 | 18 | 51 | 83 | 4.481 | 0.45 | 0.32 | 31.123 | 124.841 | 270.216 | 4.4 | 2.187 | 3.8 | 3.9 | 4 | 4.1 | 223 | 233 | 0.79 | 1.08 | 48 | 72 | 57 | 65.66 | 86.24 | 74.48 | 8 | 8.1 | 1.163645272 | 1.428470053 | 99.433 | 99.716 | 91.67 | 87 | 0.07 | 0.31 | 0.05 | 0.13 | 23 | 119.9856357 | 2.916666667 | 46.14583333 | 955.9375 | 9055 | no | 79.99621993 | 17 | 2.583333333 | 2.739236111 | 3.7 | 6.658854167 | 0.1331665 | 6.7 | 0 | 6.163104167 | 0.078556022 | 1.816670139 | 68.27465278 | 74 | 59 | 193.1986111 | 214 | 123 | 0.63 | 6.266666667 | 5.946 | 91.67 | 87 | 0.07 | 0.31 | 0.05 | 0.13 | 23 | 960000 | 9.6
745 | 23 | 20M | 960000 | sep.20 | 5 | 153 | 14 | 16 | 12 | 1.43 | 0.19 | 0.07 | 94.6 | 1.6 | 32.02 | 158.12 | 0.08 | 18 | 51 | 83 | 4.481 | 0.45 | 0.32 | 31.123 | 124.841 | 270.216 | 4.4 | 2.187 | 3.8 | 3.9 | 4.1 | 4.1 | 225 | 231 | 0.9 | 0.73 | 47 | 74 | 59 | 72.52 | 84.28 | 77.42 | 8.1 | 8.1 | 1.18960487 | 1.484857028 | 99.149 | 99.242 | 92.33 | 86 | 0.11 | 0.3 | 0.05 | 0.12 | 23 | 119.8861063 | 5.520833333 | 39.16666667 | 671.25 | 5419 | no | 79.96422369 | 15 | 3.138095238 | 2.895241428 | 5.9 | 6.758852344 | 0.148756408 | 6.8 | 0 | 6.211298111 | 0.085035116 | 1.820108467 | 68.83170049 | 74 | 58 | 194.0454864 | 235 | 111 | 0.43 | 6.504761905 | 5.965238095 | 92.33 | 86 | 0.11 | 0.3 | 0.05 | 0.12 | 23 | 960000 | 9.6
746 | 23 | 20M | 960000 | sep.20 | 5 | 153 | 14 | 16 | 12 | 1.43 | 0.19 | 0.07 | 94.6 | 1.6 | 32.02 | 158.12 | 0.08 | 18 | 51 | 83 | 4.481 | 0.45 | 0.32 | 31.123 | 124.841 | 270.216 | 4.4 | 2.187 | 3.9 | 4 | 4.1 | 4.2 | 223 | 231 | 0.75 | 0.82 | 41 | 59 | 50 | 60.76 | 74.48 | 69.58 | 8.1 | 8.1 | 0.982936227 | 1.302718146 | 99.242 | 99.242 | 96.17 | 90 | 0.09 | 0.31 | 0.06 | 0.12 | 23 | 119.9934329 | 1.145833333 | 31.97916667 | 463.6458333 | 4437 | no | 80 | 11 | 3.313333333 | 2.998952148 | 5.6 | 5.861194551 | 0.115286406 | 5.9 | 0 | 6.145763185 | 0.079043698 | 1.9 | 68.27488648 | 75 | 65 | 184.3995809 | 203 | 168 | 0.38 | 5.72 | 5.876 | 96.17 | 90 | 0.09 | 0.31 | 0.06 | 0.12 | 23 | 960000 | 9.6
747 | 23 | 20M | 960000 | sep.20 | 5 | 166 | 14 | 16 | 12 | 1.22 | 0.2 | 0.08 | 94.8 | 1.31 | 19.06 | 135.53 | 0.08 | 18 | 51 | 83 | 4.481 | 0.45 | 0.32 | 31.123 | 124.841 | 270.216 | 4.4 | 2.187 | 3.9 | 4 | 4 | 4.1 | 223 | 230 | 0.97 | 0.96 | 46 | 72 | 57 | 61.74 | 84.28 | 72.52 | 8.1 | 8.1 | 1.120547299 | 1.390878735 | 97.779 | 97.964 | 91.5 | 86 | 0.09 | 0.29 | 0.06 | 0.11 | 23 | 119.9913919 | 2.5 | 35.72916667 | 1838.645833 | 17569 | no | 79.99757113 | 20 | 6.301851852 | 2.996499293 | 7.5 | 6.056400283 | 0.15492636 | 6.1 | 0 | 6.137188826 | 0.094755939 | 1.874211457 | 69.31718529 | 74 | 64 | 197.2669731 | 226 | 171 | 0.86 | 5.645283019 | 5.881886792 | 91.5 | 86 | 0.09 | 0.29 | 0.06 | 0.11 | 23 | 960000 | 9.6
748 | 23 | 20M | 960000 | sep.20 | 5 | 166 | 14 | 16 | 12 | 1.22 | 0.2 | 0.08 | 94.8 | 1.31 | 19.06 | 135.53 | 0.08 | 18 | 51 | 83 | 4.481 | 0.45 | 0.32 | 31.123 | 124.841 | 270.216 | 4.4 | 2.187 | 3.9 | 4 | 4.1 | 4.1 | 226 | 233 | 0.92 | 0.84 | 39 | 68 | 55 | 72.52 | 82.32 | 76.44 | 8.1 | 8.2 | 1.08122985 | 1.448182573 | 98.724 | 98.911 | 93.33 | 90 | 0.1 | 0.29 | 0.05 | 0.12 | 23 | 119.985445 | 3.020833333 | 38.64583333 | 745 | 6694 | no | 79.95640042 | 8 | 9.840909091 | 3.119859402 | 5.2 | 5.858283503 | 0.156123455 | 5.9 | 0 | 6.181621527 | 0.090970266 | 1.900911009 | 69.28491031 | 75 | 63 | 194.5824833 | 278 | 150 | 0.6 | 6.295454545 | 5.928181818 | 93.33 | 90 | 0.1 | 0.29 | 0.05 | 0.12 | 23 | 960000 | 9.6
735 | 15 | 40M | 1100000 | sep.20 | 3 | 187 | 14 | 16 | 12 | 2.1 | 0.37 |  | 93.7 | 4 | 46 | 162 | 0.08 | 18 | 51 | 83 | 4.481 | 0.45 | 0.32 | 31.123 | 124.841 | 270.216 | 4.4 | 2.187 | 5.1 | 5.3 | 5.2 | 5.3 | 447 | 459 | 0.57 | 0.68 | 76 | 124 | 95 | 101.92 | 139.16 | 115.64 | 10.1 | 10.2 | 1.130385842 | 1.362487069 | 96.901 | 96.901 | 86.25 | 78 | 0.11 | 0.05 | 0.05 | 0.05 | 15 | 79.9743793 | 3.090909091 | 64.54545455 | 1216.363636 | 7093 | no | 99.80500521 | 15 | 5.516216216 | 2.047898277 | 8.2 | 9.022177843 | 1.438159673 | 8 | 5.206600799 | 8.092625604 | 0.051508175 | 2.393754467 | 55.10868194 | 64 | 39 | 304.3508514 | 371 | 196 | 1.09 | 10.89166667 | 7.691388889 | 86.25 | 78 | 0.11 | 0.05 | 0.05 | 0.05 | 15 | 1100000 | 11
736 | 15 | 40M | 1100000 | sep.20 | 3 | 188 | 14 | 16 | 12 | 1.7 | 0.34 |  | 94.1 | 4 | 42 | 151 | 0.08 | 18 | 51 | 83 | 4.481 | 0.45 | 0.32 | 31.123 | 124.841 | 270.216 | 4.4 | 2.187 | 5.2 | 5.3 | 5.3 | 5.4 | 446 | 453 | 0.55 | 0.51 | 69 | 106 | 87 | 96.04 | 129.36 | 107.8 | 10 | 10.1 | 1.04554741 | 1.258936934 | 100.805 | 100.909 | 88.83 | 83 | 0.09 | 0.06 | 0.05 | 0.05 | 15 | 79.97163121 | 2.181818182 | 45.09090909 | 237.3636364 | 1921 | no | 99.98338736 | 6 | 3.164285714 | 1.995103616 | 4.2 | 8.055729378 | 0.074323381 | 8.1 | 5.213978058 | 8.09088785 | 0.054564132 | 2.44 | 64.43925234 | 71 | 45 | 309.6338887 | 1072 | 177 | 0.35 | 7.676923077 | 8.162307692 | 88.83 | 83 | 0.09 | 0.06 | 0.05 | 0.05 | 15 | 1100000 | 11
737 | 15 | 40M | 1100000 | sep.20 | 3 | 188 | 14 | 16 | 12 | 1.7 | 0.34 |  | 94.1 | 4 | 42 | 151 | 0.08 | 18 | 51 | 83 | 4.481 | 0.45 | 0.32 | 31.123 | 124.841 | 270.216 | 4.4 | 2.187 | 5.2 | 5.3 | 5.3 | 5.3 | 448 | 459 | 0.41 | 0.59 | 84 | 110 | 95 | 103.88 | 131.32 | 112.7 | 10 | 10.1 | 1.141689701 | 1.340994573 | 99.278 | 99.38 | 88.83 | 85 | 0.06 | 0.06 | 0.05 | 0.05 | 15 | 79.98833163 | 1.363636364 | 23.81818182 | 254.6363636 | 2261 | no | 99.96644158 | 9 | 2.0875 | 1.947752002 | 3.7 | 8.25707247 | 0.065437798 | 8.3 | 5.326585917 | 8.082617532 | 0.286082557 | 2.436994457 | 70.16629029 | 78 | 51 | 309.7082735 | 324 | 190 | 0.43 | 8.928571429 | 7.909285714 | 88.83 | 85 | 0.06 | 0.06 | 0.05 | 0.05 | 15 | 1100000 | 11
738 | 15 | 40M | 1100000 | sep.20 | 3 | 189 | 14 | 16 | 12 | 1.9 | 0.33 |  | 93.8 | 5 | 52 | 187 | 0.08 | 18 | 51 | 83 | 4.481 | 0.45 | 0.32 | 31.123 | 124.841 | 270.216 | 4.4 | 2.187 | 5.2 | 5.3 | 5.3 | 5.4 | 449 | 458 | 0.44 | 0.52 | 76 | 102 | 88 | 100.94 | 127.4 | 113.68 | 10 | 10.1 | 1.057565196 | 1.327606221 | 99.483 | 99.483 | 95 | 90 | 0.05 | 0.06 | 0.05 | 0.05 | 15 | 80 | 0.454545455 | 47.36363636 | 202.1818182 | 2171 | no | 99.98295688 | 7 | 2.876923077 | 1.91616224 | 4.1 | 8.160366481 | 0.060340446 | 8.2 | 5.219579988 | 8.094212477 | 0.123230985 | 2.439497632 | 66.6571958 | 77 | 51 | 296.8274655 | 320 | 268 | 0.37 | 7.641666667 | 7.859166667 | 95 | 90 | 0.05 | 0.06 | 0.05 | 0.05 | 15 | 1100000 | 11
739 | 23 | 20M | 960000 | sep.20 | 5 | 166 | 14 | 17 | 12 | 1.22 | 0.2 | 0.08 | 94.8 | 1.31 | 19.06 | 135.53 | 0.06 | 17 | 51 | 82 | 4.481 | 0.45 | 0.32 | 31.123 | 124.841 | 270.216 | 4.4 | 2.187 | 4 | 4.1 | 4 | 4.1 | 222 | 231 | 0.94 | 1.23 | 42 | 67 | 53 | 56.84 | 76.44 | 65.66 | 8 | 8.1 | 1.029206152 | 1.259309125 | 98.204 | 98.39 | 91.83 | 84 | 0.06 | 0.27 | 0.06 | 0.09 | 23 | 119.9672366 | 2.1875 | 47.1875 | 805.4166667 | 7522 | no | 79.97802581 | 15 | 10.556 | 3.774067558 | 7.4 | 6.257987333 | 0.109177088 | 6.3 | 0.015059817 | 6.20117171 | 0.093266428 | 1.846256158 | 64.56790992 | 70 | 61 | 215.2955665 | 260 | 129 | 0.35 | 5.1 | 5.958333333 | 91.83 | 84 | 0.06 | 0.27 | 0.06 | 0.09 | 23 | 960000 | 9.6
740 | 23 | 20M | 960000 | sep.20 | 5 | 166 | 14 | 17 | 12 | 1.22 | 0.2 | 0.08 | 94.8 | 1.31 | 19.06 | 135.53 | 0.06 | 17 | 51 | 82 | 4.481 | 0.45 | 0.32 | 31.123 | 124.841 | 270.216 | 4.4 | 2.187 | 3.9 | 4 | 4 | 4.1 | 221 | 232 | 1 | 1.22 | 40 | 71 | 55 | 54.88 | 79.38 | 67.62 | 8 | 8.1 | 1.094745223 | 1.296900442 | 96.55 | 96.733 | 91 | 88 | 0.04 | 0.28 | 0.06 | 0.1 | 23 | 119.8550121 | 7.916666667 | 67.83333333 | 2970.104167 | 4992 | yes | 79.77973721 | 14 | 2.705 | 3.273781337 | 13.8 | 6.49455117 | 0.315793787 | 6.6 | 0.001921062 | 6.090754453 | 0.162378558 | 1.815906392 | 65.6231226 | 76 | 40 | 207.4418442 | 334 | 110 | 0.34 | 6.505 | 5.8395 | 91 | 88 | 0.04 | 0.28 | 0.06 | 0.1 | 23 | 960000 | 9.6
741 | 23 | 20M | 960000 | sep.20 | 5 | 166 | 14 | 17 | 12 | 1.22 | 0.2 | 0.08 | 94.8 | 1.31 | 19.06 | 135.53 | 0.06 | 17 | 51 | 82 | 4.481 | 0.45 | 0.32 | 31.123 | 124.841 | 270.216 | 4.4 | 2.187 | 4 | 4 | 4 | 4.1 | 222 | 230 | 0.9 | 0.98 | 41 | 67 | 53 | 64.68 | 74.48 | 69.58 | 8 | 8.1 | 1.054936306 | 1.33449176 | 97.642 | 98.011 | 92.83 | 90 | 0.04 | 0.3 | 0.09 | 0.09 | 23 | 119.8884762 | 2.8125 | 44.0625 | 1911.875 | 18314 | no | 79.92683773 | 23 | 3.778688525 | 3.005915693 | 5.3 | 6.056889834 | 0.137022469 | 6.1 | 0 | 6.072855119 | 0.082107662 | 1.884084307 | 67.43287283 | 72 | 62 | 200.2617783 | 229 | 177 | 1.7 | 7.253448276 | 5.827931034 | 92.83 | 90 | 0.04 | 0.3 | 0.09 | 0.09 | 23 | 960000 | 9.6
749 | 13 | 10M | 1920000 | sep.20 | 3 | 188 | 14 | 17 | 12 | 1.7 | 0.34 |  | 94.1 | 4 | 42 | 151 | 0.06 | 17 | 51 | 82 | 4.481 | 0.45 | 0.32 | 31.123 | 124.841 | 270.216 | 4.4 | 2.187 | 3 | 3.1 | 3.1 | 3.2 | 112 | 114 | 0.64 | 0.62 | 34 | 50 | 42 | 59.78 | 81.34 | 70.56 | 6.1 | 6.1 | 1.414679659 | 2.302391145 | 98.294 | 98.201 | 89.5 | 87 | 0.02 | 0.14 | 0.05 | 0.08 | 13 | 119.9695001 | 2.604166667 | 50.46875 | 1007.083333 | 19157 | no | 99.977712 | 33 | 5.208196721 | 3.855015839 | 7.2 | 10.35736666 | 0.079005934 | 10.4 | 4.278912163 | 5.007053336 | 0.050321979 | 1.476470692 | 37.29924309 | 43 | 20 | 178.0996303 | 226 | 124 | 0.92 | 9.488333333 | 4.915 | 89.5 | 87 | 0.02 | 0.14 | 0.05 | 0.08 | 13 | 1920000 | 19.2
750 | 13 | 10M | 1920000 | sep.20 | 3 | 189 | 14 | 17 | 12 | 1.9 | 0.33 |  | 93.8 | 5 | 52 | 187 | 0.06 | 17 | 51 | 82 | 4.481 | 0.45 | 0.32 | 31.123 | 124.841 | 270.216 | 4.4 | 2.187 | 3 | 3.1 | 3.1 | 3.1 | 112 | 115 | 0.63 | 0.68 | 33 | 54 | 42 | 62.72 | 79.38 | 73.5 | 6.1 | 6.1 | 1.414679659 | 2.475689404 | 98.96 | 99.148 | 86.67 | 80 | 0.05 | 0.13 | 0.05 | 0.07 | 13 | 119.953346 | 1.09375 | 20.20833333 | 240.6770833 | 4530 | no | 99.99098474 | 15 | 5.355555556 | 3.738765217 | 7.1 | 10.65521739 | 0.07908689 | 10.7 | 4.317234783 | 4.999817391 | 0.049294039 | 1.465233043 | 35.42313043 | 41 | 12 | 176.0170435 | 224 | 95 | 0.25 | 10.75555556 | 4.922222222 | 86.67 | 80 | 0.05 | 0.13 | 0.05 | 0.07 | 13 | 1920000 | 19.2
751 | 13 | 10M | 1920000 | sep.20 | 3 | 189 | 14 | 17 | 12 | 1.9 | 0.33 |  | 93.8 | 5 | 52 | 187 | 0.06 | 17 | 51 | 82 | 4.481 | 0.45 | 0.32 | 31.123 | 124.841 | 270.216 | 4.4 | 2.187 | 3 | 3.2 | 3.1 | 3.2 | 112 | 116 | 0.85 | 1.03 | 31 | 64 | 42 | 64.68 | 90.16 | 74.48 | 6.1 | 6.1 | 1.37047092 | 2.430301765 | 98.108 | 98.201 | 89.17 | 84 | 0.06 | 0.12 | 0.05 | 0.07 | 13 | 119.860136 | 4.114583333 | 75.10416667 | 1161.614583 | 12907 | no | 99.88089849 | 25 | 5.169767442 | 3.575210526 | 12.7 | 11.35316122 | 0.108822239 | 11.4 | 4.229504742 | 5.035902705 | 0.063313159 | 1.419611872 | 36.09343168 | 44 | 12 | 185.704777 | 237 | 96 | 0.27 | 9.402325581 | 5.059302326 | 89.17 | 84 | 0.06 | 0.12 | 0.05 | 0.07 | 13 | 1920000 | 19.2
752 | 13 | 10M | 1920000 | sep.20 | 3 | 190 | 14 | 17 | 12 | 1.9 | 0.31 |  | 93.9 | 4 | 44 | 157 | 0.06 | 17 | 51 | 82 | 4.481 | 0.45 | 0.32 | 31.123 | 124.841 | 270.216 | 4.4 | 2.187 | 3 | 3.2 | 3.1 | 3.2 | 111 | 115 | 0.72 | 0.82 | 35 | 53 | 43 | 61.74 | 77.42 | 69.58 | 6.1 | 6.2 | 1.40310118 | 2.233793918 | 98.769 | 98.769 | 89 | 80 | 0.06 | 0.12 | 0.05 | 0.07 | 13 | 119.9887147 | 0.677083333 | 35 | 199.375 | 3785 | no | 100 | 9 | 3.383333333 | 3.68965096 | 4.9 | 11.15643979 | 0.081707399 | 11.2 | 4.217294939 | 5.04630541 | 0.050967058 | 1.430212914 | 38.97329843 | 54 | 16 | 187.8513089 | 206 | 113 | 0.27 | 10.95 | 5.01 | 89 | 80 | 0.06 | 0.12 | 0.05 | 0.07 | 13 | 1920000 | 19.2
753 | 13 | 10M | 1920000 | sep.20 | 3 | 190 | 14 | 17 | 12 | 1.9 | 0.31 |  | 93.9 | 4 | 44 | 157 | 0.06 | 17 | 51 | 82 | 4.481 | 0.45 | 0.32 | 31.123 | 124.841 | 270.216 | 4.4 | 2.187 | 3 | 3.2 | 3.1 | 3.2 | 113 | 117 | 0.76 | 0.82 | 34 | 53 | 42 | 65.66 | 84.28 | 71.54 | 6 | 6.2 | 1.393312102 | 2.296717691 | 99.148 | 99.148 | 87.5 | 81 | 0.08 | 0.13 | 0.05 | 0.08 | 13 | 119.99829 | 0.520833333 | 23.17708333 | 267.4479167 | 5003 | no | 99.98569435 | 10 | 5.578947368 | 4.065307194 | 7.2 | 10.35664274 | 0.086126584 | 10.4 | 4.346683004 | 5.083612813 | 0.054153842 | 1.480099772 | 39.16593734 | 46 | 34 | 187.2858393 | 211 | 176 | 0.26 | 10.05555556 | 5.116666667 | 87.5 | 81 | 0.08 | 0.13 | 0.05 | 0.08 | 13 | 1920000 | 19.2
754 | 13 | 10M | 1920000 | sep.20 | 3 | 190 | 14 | 17 | 13 | 1.9 | 0.31 |  | 93.9 | 4 | 44 | 157 | 0.06 | 17 | 51 | 82 | 4.481 | 0.45 | 0.32 | 31.123 | 124.841 | 270.216 | 4.4 | 2.187 | 3.1 | 3.2 | 3.1 | 3.2 | 111 | 114 | 0.79 | 0.71 | 36 | 54 | 46 | 56.84 | 76.44 | 66.64 | 6 | 6.1 | 1.526008493 | 2.174480526 | 98.771 | 98.958 | 89.83 | 85 | 0.03 | 0.13 | 0.05 | 0.08 | 13 | 119.9743081 | 1.197916667 | 21.97916667 | 479.6875 | 7862 | no | 99.9770275 | 16 | 5.426923077 | 4.536171329 | 8.6 | 7.558052107 | 0.07122412 | 7.6 | 4.206819374 | 5.117557265 | 0.058678723 | 1.611633153 | 47.52491694 | 66 | 18 | 171.3827592 | 200 | 160 | 0.5 | 7.796153846 | 5.168846154 | 89.83 | 85 | 0.03 | 0.13 | 0.05 | 0.08 | 13 | 1920000 | 19.2
755 | 13 | 10M | 1920000 | sep.20 | 3 | 191 | 14 | 17 | 12 | 2.1 | 0.34 |  | 93.7 | 4 | 47 | 166 | 0.06 | 17 | 51 | 82 | 4.481 | 0.45 | 0.32 | 31.123 | 124.841 | 270.216 | 4.4 | 2.187 | 3.1 | 3.2 | 3.2 | 3.2 | 111 | 115 | 0.71 | 0.94 | 36 | 56 | 45 | 60.76 | 80.36 | 68.6 | 6.1 | 6.1 | 1.4683617 | 2.238435836 | 98.816 | 98.816 | 87.83 | 81 | 0.04 | 0.12 | 0.05 | 0.07 | 13 | 119.9505739 | 1.5625 | 22.76041667 | 462.34375 | 8662 | no | 99.99269692 | 17 | 5.696551724 | 4.216899685 | 7 | 7.356056633 | 0.06524917 | 7.4 | 4.279391715 | 5.145081279 | 0.043453591 | 1.63 | 38.44100682 | 61 | 22 | 174.0054186 | 214 | 167 | 0.35 | 8.568965517 | 5.283103448 | 87.83 | 81 | 0.04 | 0.12 | 0.05 | 0.07 | 13 | 1920000 | 19.2
756 | 13 | 10M | 1920000 | sep.20 | 3 | 190 | 14 | 17 | 13 | 1.9 | 0.31 |  | 93.9 | 4 | 44 | 157 | 0.06 | 17 | 51 | 82 | 4.481 | 0.45 | 0.32 | 31.123 | 124.841 | 270.216 | 4.4 | 2.187 | 3.1 | 3.2 | 3.2 | 3.3 | 112 | 115 | 0.74 | 0.57 | 35 | 50 | 42 | 55.86 | 71.54 | 64.68 | 6.1 | 6.1 | 1.37047092 | 2.046569907 | 99.099 | 98.911 | 89.33 | 82 | 0.06 | 0.13 | 0.05 | 0.08 | 13 | 119.9993902 | 0.677083333 | 12.5 | 429.6354167 | 8165 | no | 99.98954886 | 9 | 6.37037037 | 4.154445222 | 7.3 | 6.154147707 | 0.054431967 | 6.2 | 2.155180259 | 5.134259713 | 0.040837801 | 1.716232062 | 34.16345817 | 61 | 14 | 173.7264613 | 193 | 106 | 0.17 | 6.303846154 | 5.21 | 89.33 | 82 | 0.06 | 0.13 | 0.05 | 0.08 | 13 | 1920000 | 19.2
757 | 13 | 10M | 1920000 | sep.20 | 3 | 190 | 14 | 17 | 13 | 1.9 | 0.31 |  | 93.9 | 4 | 44 | 157 | 0.06 | 17 | 51 | 82 | 4.481 | 0.45 | 0.32 | 31.123 | 124.841 | 270.216 | 4.4 | 2.187 | 3.1 | 3.2 | 3.2 | 3.3 | 112 | 116 | 0.91 | 1.02 | 33 | 47 | 40 | 56.84 | 70.56 | 63.7 | 6.1 | 6.2 | 1.3052104 | 1.983052219 | 98.912 | 99.006 | 88 | 83 | 0.09 | 0.12 | 0.05 | 0.07 | 13 | 119.9813217 | 1.25 | 69.89583333 | 426.5104167 | 3126 | yes | 99.99513043 | 7 | 8.658333333 | 4.27736145 | 14.3 | 6.710630882 | 0.482485922 | 7 | 2.080045312 | 5.113065528 | 0.091658339 | 1.654888463 | 32.7736145 | 60 | 11 | 185.8257232 | 287 | 118 | 0.15 | 5.966666667 | 5.209166667 | 88 | 83 | 0.09 | 0.12 | 0.05 | 0.07 | 13 | 1920000 | 19.2
758 | 13 | 10M | 1920000 | sep.20 | 3 | 191 | 14 | 17 | 13 | 2.1 | 0.34 |  | 93.7 | 4 | 47 | 166 | 0.06 | 17 | 51 | 82 | 4.481 | 0.45 | 0.32 | 31.123 | 124.841 | 270.216 | 4.4 | 2.187 | 3 | 3.2 | 3.1 | 3.2 | 111 | 116 | 0.76 | 1 | 36 | 58 | 45 | 66.64 | 84.28 | 74.48 | 6.1 | 6.2 | 1.4683617 | 2.391103349 | 99.052 | 98.958 | 91.17 | 82 | 0.06 | 0.06 | 0.05 | 0.06 | 13 | 119.9948705 | 0.9375 | 28.17708333 | 286.4583333 | 4782 | no | 99.97480014 | 10 | 4.0875 | 4.3613977 | 6.1 | 7.639400279 | 0.102382718 | 7.7 | 2.002981172 | 5.036980474 | 0.04920165 | 1.612412831 | 30.6012901 | 36 | 11 | 177.3249651 | 197 | 153 | 0.24 | 8.726666667 | 5.141333333 | 91.17 | 82 | 0.06 | 0.06 | 0.05 | 0.06 | 13 | 1920000 | 19.2
759 | 17 | 20M | 960000 | sep.20 | 3 | 191 | 14 | 17 | 13 | 2.1 | 0.34 |  | 93.7 | 4 | 47 | 166 | 0.06 | 17 | 51 | 82 | 4.481 | 0.45 | 0.32 | 31.123 | 124.841 | 270.216 | 4.4 | 2.187 | 3.9 | 4.2 | 4.1 | 4.1 | 222 | 230 | 0.72 | 0.76 | 40 | 59 | 51 | 66.64 | 78.4 | 71.54 | 8.1 | 8.2 | 0.954852335 | 1.355350356 | 98.911 | 98.911 | 90.17 | 87 | 0.1 | 0.05 | 0.05 | 0.05 | 17 | 119.9967618 | 2.5 | 62.8125 | 524.8958333 | 4929 | no | 79.9780717 | 12 | 4.105555556 | 3.266514886 | 6.8 | 7.054220665 | 0.090290043 | 7.1 | 0.036672504 | 6.251197898 | 0.174315262 | 1.925534151 | 61.57793345 | 74 | 40 | 198.2112084 | 225 | 106 | 0.41 | 5.7 | 6.091764706 | 90.17 | 87 | 0.1 | 0.05 | 0.05 | 0.05 | 17 | 960000 | 9.6
760 | 17 | 20M | 960000 | sep.20 | 3 | 191 | 14 | 17 | 13 | 2.1 | 0.34 |  | 93.7 | 4 | 47 | 166 | 0.06 | 17 | 51 | 82 | 4.481 | 0.45 | 0.32 | 31.123 | 124.841 | 270.216 | 4.4 | 2.187 | 3.9 | 4 | 4.1 | 4.1 | 223 | 231 | 0.95 | 1.04 | 39 | 61 | 48 | 66.64 | 86.24 | 76.44 | 8.1 | 8.1 | 0.943618778 | 1.46606137 | 98.104 | 98.011 | 88.17 | 84 | 0.14 | 0.05 | 0.05 | 0.05 | 17 | 119.990614 | 1.875 | 41.25 | 1375.833333 | 13168 | no | 79.9119098 | 21 | 6.077272727 | 3.623765211 | 6.3 | 6.358947745 | 0.10734118 | 6.4 | 0 | 6.166295634 | 0.052318121 | 1.969169649 | 64.72083035 | 69 | 51 | 186.460272 | 206 | 171 | 1.08 | 7.0625 | 6.147 | 88.17 | 84 | 0.14 | 0.05 | 0.05 | 0.05 | 17 | 960000 | 9.6
761 | 17 | 20M | 960000 | sep.20 | 3 | 191 | 14 | 17 | 13 | 2.1 | 0.34 |  | 93.7 | 4 | 47 | 166 | 0.06 | 17 | 51 | 82 | 4.481 | 0.45 | 0.32 | 31.123 | 124.841 | 270.216 | 4.4 | 2.187 | 3.9 | 4.2 | 4 | 4.1 | 224 | 231 | 0.98 | 1 | 40 | 67 | 53 | 72.52 | 96.04 | 83.3 | 8.1 | 8.1 | 0.992297524 | 1.59763098 | 98.446 | 99.006 | 87.83 | 80 | 0.14 | 0.05 | 0.05 | 0.05 | 17 | 119.9647579 | 3.4375 | 49.0625 | 409.6875 | 3691 | no | 80 | 6 | 7.228571429 | 3.73803267 | 6.6 | 7.459325044 | 0.173341176 | 7.5 | 0.216021314 | 6.207797513 | 0.043644167 | 1.873975133 | 59.57158082 | 66 | 40 | 213.0827709 | 257 | 107 | 0.27 | 6.821428571 | 6.162857143 | 87.83 | 80 | 0.14 | 0.05 | 0.05 | 0.05 | 17 | 960000 | 9.6
762 | 17 | 20M | 960000 | sep.20 | 3 | 192 | 14 | 17 | 13 | 2.1 | 0.37 |  | 93.7 | 5 | 47 | 162 | 0.06 | 17 | 51 | 82 | 4.481 | 0.45 | 0.32 | 31.123 | 124.841 | 270.216 | 4.4 | 2.187 | 3.9 | 4.3 | 4 | 4.1 | 225 | 231 | 0.91 | 0.9 | 43 | 72 | 55 | 70.56 | 86.24 | 81.34 | 8.1 | 8.1 | 1.005795209 | 1.560039663 | 98.633 | 99.1 | 90.5 | 87 | 0.15 | 0.05 | 0.05 | 0.05 | 17 | 119.9969979 | 1.666666667 | 40.83333333 | 667.3958333 | 6141 | no | 79.97861331 | 12 | 4.222727273 | 4.220403198 | 9.8 | 7.558463677 | 0.112696142 | 7.6 | 0 | 6.291706639 | 0.214359609 | 1.877813695 | 61.70177268 | 67 | 40 | 206.3030935 | 229 | 186 | 0.21 | 7.30952381 | 6.155714286 | 90.5 | 87 | 0.15 | 0.05 | 0.05 | 0.05 | 17 | 960000 | 9.6
763 | 17 | 20M | 960000 | sep.20 | 3 | 192 | 14 | 17 | 13 | 2.1 | 0.37 |  | 93.7 | 5 | 47 | 162 | 0.06 | 17 | 51 | 82 | 4.481 | 0.45 | 0.32 | 31.123 | 124.841 | 270.216 | 4.4 | 2.187 | 3.9 | 4 | 4 | 4.1 | 222 | 233 | 0.92 | 1.18 | 48 | 68 | 57 | 66.64 | 98 | 84.28 | 8.1 | 8.1 | 1.120547299 | 1.616426638 | 99.102 | 99.29 | 88.67 | 86 | 0.16 | 0.05 | 0.05 | 0.05 | 17 | 119.956696 | 0.9375 | 31.35416667 | 409.4791667 | 3898 | no | 79.97821504 | 7 | 6 | 4.778869258 | 7.1 | 7.659717314 | 0.110379937 | 7.7 | 0 | 6.270526502 | 0.051158773 | 1.852756184 | 65.18798587 | 73 | 52 | 209.0215548 | 237 | 183 | 1 | 9.26 | 6.450666667 | 88.67 | 86 | 0.16 | 0.05 | 0.05 | 0.05 | 17 | 960000 | 9.6
764 | 17 | 20M | 960000 | sep.20 | 3 | 193 | 14 | 17 | 13 | 1.8 | 0.31 |  | 94 | 4 | 44 | 152 | 0.06 | 17 | 51 | 82 | 4.481 | 0.45 | 0.32 | 31.123 | 124.841 | 270.216 | 4.4 | 2.187 | 3.9 | 4.2 | 4 | 4.1 | 224 | 232 | 0.92 | 1.04 | 44 | 70 | 56 | 82.32 | 113.68 | 97.02 | 8.1 | 8.1 | 1.048465309 | 1.8607702 | 99.194 | 99.1 | 91.83 | 87 | 0.05 | 0.05 | 0.05 | 0.05 | 17 | 119.9956629 | 1.25 | 32.70833333 | 387.2916667 | 3673 | no | 80 | 8 | 8.221428571 | 4.75411056 | 6.9 | 7.760028349 | 0.101759072 | 7.8 | 0 | 6.295825656 | 0.0499366 | 1.827742736 | 66.17221828 | 73 | 40 | 203.9447201 | 222 | 134 | 0.19 | 7.257142857 | 6.182142857 | 91.83 | 87 | 0.05 | 0.05 | 0.05 | 0.05 | 17 | 960000 | 9.6
765 | 17 | 20M | 960000 | sep.20 | 3 | 193 | 14 | 17 | 13 | 1.8 | 0.31 |  | 94 | 4 | 44 | 152 | 0.06 | 17 | 51 | 82 | 4.481 | 0.45 | 0.32 | 31.123 | 124.841 | 270.216 | 4.4 | 2.187 | 4 | 4.3 | 4 | 4.1 | 221 | 232 | 1.09 | 1.23 | 37 | 62 | 50 | 74.48 | 101.92 | 88.2 | 8.1 | 8.1 | 0.914359281 | 1.691609273 | 98.817 | 98.911 | 89.17 | 85 | 0.05 | 0.05 | 0.05 | 0.05 | 17 | 119.953811 | 1.875 | 41.77083333 | 778.125 | 7365 | no | 79.95647596 | 14 | 6.738461538 | 5.141905774 | 7.6 | 7.056323061 | 0.104173425 | 7.1 | 0 | 6.291586964 | 0.045149921 | 1.89 | 65.97343252 | 73 | 50 | 192.6195537 | 211 | 98 | 0.16 | 7.170833333 | 6.197083333 | 89.17 | 85 | 0.05 | 0.05 | 0.05 | 0.05 | 17 | 960000 | 9.6
766 | 17 | 20M | 960000 | sep.20 | 3 | 193 | 14 | 17 | 13 | 1.8 | 0.31 |  | 94 | 4 | 44 | 152 | 0.06 | 17 | 51 | 82 | 4.481 | 0.45 | 0.32 | 31.123 | 124.841 | 270.216 | 4.4 | 2.187 | 3.9 | 4.2 | 4 | 4.1 | 221 | 230 | 1.27 | 1.24 | 42 | 71 | 55 | 72.52 | 99.96 | 85.26 | 8.1 | 8.1 | 1.029742714 | 1.635222297 | 98.204 | 98.39 | 86.33 | 81 | 0.16 | 0.05 | 0.05 | 0.05 | 17 | 119.9781053 | 1.458333333 | 61.45833333 | 1328.125 | 12657 | no | 79.97825324 | 12 | 7.429268293 | 5.225871886 | 7.1 | 7.46 | 0.102068322 | 7.5 | 0 | 6.3863879 | 0.049074878 | 1.858572954 | 66.41672598 | 73 | 43 | 199.3758007 | 222 | 141 | 0.45 | 7.7175 | 6.16825 | 86.33 | 81 | 0.16 | 0.05 | 0.05 | 0.05 | 17 | 960000 | 9.6
767 | 23 | 20M | 960000 | okt.20 | 5 | 167 | 14 | 17 | 13 | 1.59 | 0.18 | 0.07 | 94.5 | 1.33 | 15.63 | 110.14 | 0.06 | 17 | 51 | 82 | 4.481 | 0.45 | 0.32 | 31.123 | 124.841 | 270.216 | 4.4 | 2.187 | 3.9 | 4.1 | 4.1 | 4.1 | 221 | 232 | 0.76 | 0.94 | 44 | 73 | 60 | 64.68 | 84.28 | 77.42 | 8.1 | 8.1 | 1.150754607 | 1.484857028 | 97.443 | 97.443 | 89.33 | 86 | 0.02 | 0.28 | 0.06 | 0.1 | 23 | 119.9423929 | 3.958333333 | 61.45833333 | 1742.8125 | 13912 | no | 80 | 13 | 5.213953488 | 2.74708016 | 6 | 6.009466812 | 0.445979832 | 6.2 | 0.011969532 | 6.086111716 | 0.086696168 | 1.928581792 | 4.206746464 | 14 | 0 | 202.252811 | 259 | 118 | 0.36 | 6.418604651 | 5.94 | 89.33 | 86 | 0.02 | 0.28 | 0.06 | 0.1 | 23 | 960000 | 9.6
768 | 23 | 20M | 960000 | okt.20 | 5 | 167 | 14 | 17 | 13 | 1.59 | 0.18 | 0.07 | 94.5 | 1.33 | 15.63 | 110.14 | 0.06 | 17 | 51 | 82 | 4.481 | 0.45 | 0.32 | 31.123 | 124.841 | 270.216 | 4.4 | 2.187 | 4 | 4.1 | 4.1 | 4.2 | 224 | 231 | 0.71 | 0.75 | 40 | 66 | 53 | 64.68 | 83.3 | 73.5 | 8.1 | 8.1 | 1.016499903 | 1.376110718 | 99.055 | 99.242 | 86 | 80 | 0.02 | 0.28 | 0.06 | 0.1 | 23 | 119.9725829 | 1.458333333 | 36.04166667 | 403.75 | 3728 | no | 80 | 6 | 2.615384615 | 2.824636654 | 7.4 | 5.156433889 | 0.109310743 | 5.2 | 0 | 6.040552995 | 0.115862381 | 1.99 | 0.010634527 | 4 | 0 | 188.2782701 | 214 | 167 | 0.38 | 5.3 | 5.913846154 | 86 | 80 | 0.02 | 0.28 | 0.06 | 0.1 | 23 | 960000 | 9.6
769 | 23 | 20M | 960000 | okt.20 | 5 | 167 | 14 | 17 | 13 | 1.59 | 0.18 | 0.07 | 94.5 | 1.33 | 15.63 | 110.14 | 0.06 | 17 | 51 | 82 | 4.481 | 0.45 | 0.32 | 31.123 | 124.841 | 270.216 | 4.4 | 2.187 | 4 | 4 | 4.1 | 4.1 | 225 | 232 | 0.81 | 0.71 | 47 | 68 | 58 | 72.52 | 88.2 | 78.4 | 8.1 | 8.1 | 1.140206023 | 1.503652687 | 97.684 | 97.869 | 91.33 | 87 | 0.05 | 0.3 | 0.06 | 0.11 | 23 | 119.9878723 | 3.958333333 | 23.75 | 1590.208333 | 15266 | no | 80 | 21 | 5.795918367 | 2.793035005 | 5.1 | 5.354926019 | 0.104553822 | 5.4 | 0 | 6.046881992 | 0.083532264 | 1.975633345 | 0 | 0 | 0 | 192.5110069 | 219 | 167 | 0.67 | 5.434693878 | 5.869591837 | 91.33 | 87 | 0.05 | 0.3 | 0.06 | 0.11 | 23 | 960000 | 9.6
770 | 23 | 20M | 960000 | okt.20 | 5 | 167 | 14 | 17 | 13 | 1.59 | 0.18 | 0.07 | 94.5 | 1.33 | 15.63 | 110.14 | 0.06 | 17 | 51 | 82 | 4.481 | 0.45 | 0.32 | 31.123 | 124.841 | 270.216 | 4.4 | 2.187 | 4 | 4.1 | 4.1 | 4.2 | 223 | 230 | 0.74 | 0.78 | 44 | 64 | 54 | 62.72 | 78.4 | 73.5 | 8.1 | 8.1 | 1.035679147 | 1.376110718 | 98.529 | 98.343 | 89.83 | 86 | 0.02 | 0.33 | 0.1 | 0.11 | 23 | 119.9545455 | 1.979166667 | 31.5625 | 1091.875 | 10279 | no | 79.97763578 | 10 | 4.423529412 | 2.987387711 | 5.3 | 5.052676967 | 0.125529155 | 5 | 0 | 6.068670499 | 0.092210416 | 2.029234639 | 0 | 0 | 0 | 187.7075099 | 206 | 159 | 0.46 | 5.539393939 | 5.871212121 | 89.83 | 86 | 0.02 | 0.33 | 0.1 | 0.11 | 23 | 960000 | 9.6
771 | 13 | 10M | 1920000 | okt.20 | 3 | 193 | 14 | 17 | 13 | 1.8 | 0.31 |  | 94 | 4 | 44 | 152 | 0.06 | 17 | 51 | 82 | 4.481 | 0.45 | 0.32 | 31.123 | 124.841 | 270.216 | 4.4 | 2.187 | 3.1 | 3.2 | 3.3 | 3.3 | 112 | 115 | 0.85 | 0.73 | 43 | 61 | 51 | 51.94 | 64.68 | 59.78 | 6.1 | 6 | 1.66414326 | 1.923052178 | 98.911 | 98.911 | 93.5 | 85 | 0.02 | 0.05 | 0.05 | 0.05 | 13 | 119.982101 | 1.09375 | 16.40625 | 373.28125 | 7132 | no | 79.96663173 | 23 | 9.196153846 | 3.685310635 | 6.7 | 6.156405756 | 0.060758748 | 6.2 | 0 | 5.279991225 | 0.067088057 | 1.544438399 | 69.57177957 | 73 | 66 | 179.2906283 | 196 | 162 | 1.16 | 5.752173913 | 5.015652174 | 93.5 | 85 | 0.02 | 0.05 | 0.05 | 0.05 | 13 | 1920000 | 19.2
772 | 13 | 10M | 1920000 | okt.20 | 3 | 193 | 14 | 17 | 13 | 1.8 | 0.31 |  | 94 | 4 | 44 | 152 | 0.06 | 17 | 51 | 82 | 4.481 | 0.45 | 0.32 | 31.123 | 124.841 | 270.216 | 4.4 | 2.187 | 3.1 | 3.2 | 3.2 | 3.3 | 110 | 114 | 0.85 | 0.77 | 42 | 67 | 54 | 53.9 | 76.44 | 60.76 | 6 | 6.1 | 1.791401274 | 1.922535367 | 99.479 | 99.479 | 92.17 | 85 | 0.02 | 0.05 | 0.05 | 0.05 | 13 | 119.9959993 | 0.364583333 | 14.0625 | 184.4791667 | 3505 | no | 80 | 7 | 3.516666667 | 3.72396723 | 11 | 6.460589158 | 0.055296854 | 6.5 | 0 | 5.28973331 | 0.082789886 | 1.51 | 69.01150427 | 72 | 60 | 179.9252222 | 206 | 162 | 0.3 | 7.275 | 5.278333333 | 92.17 | 85 | 0.02 | 0.05 | 0.05 | 0.05 | 13 | 1920000 | 19.2
773 | 13 | 10M | 1920000 | okt.20 | 3 | 194 | 14 | 17 | 13 | 1.9 | 0.27 |  | 94 | 4 | 44 | 156 | 0.06 | 17 | 51 | 82 | 4.481 | 0.45 | 0.32 | 31.123 | 124.841 | 270.216 | 4.4 | 2.187 | 3.2 | 3.3 | 3.3 | 3.3 | 110 | 114 | 1.12 | 0.96 | 44 | 66 | 52 | 52.92 | 66.64 | 58.8 | 6.1 | 6.1 | 1.645356141 | 1.860518097 | 98.722 | 98.722 | 95.5 | 93 | 0.02 | 0.05 | 0.05 | 0.05 | 13 | 119.9648739 | 0.885416667 | 18.59375 | 299.7916667 | 5657 | no | 79.97810858 | 13 | 9.986363636 | 4.266385373 | 8.2 | 5.355168776 | 0.052253656 | 5.4 | 0 | 5.20363045 | 0.086027884 | 1.431459212 | 67.36181435 | 76 | 63 | 177.9324895 | 195 | 161 | 0.27 | 5 | 5.195 | 95.5 | 93 | 0.02 | 0.05 | 0.05 | 0.05 | 13 | 1920000 | 19.2
774 | 13 | 10M | 1920000 | okt.20 | 3 | 194 | 14 | 17 | 13 | 1.9 | 0.27 |  | 94 | 4 | 44 | 156 | 0.06 | 17 | 51 | 82 | 4.481 | 0.45 | 0.32 | 31.123 | 124.841 | 270.216 | 4.4 | 2.187 | 3.1 | 3.3 | 3.3 | 3.3 | 111 | 115 | 0.91 | 1.13 | 42 | 61 | 52 | 54.88 | 68.6 | 60.76 | 6.1 | 6.1 | 1.645356141 | 1.922535367 | 97.775 | 97.775 | 92.83 | 89 | 0.02 | 0.05 | 0.05 | 0.05 | 13 | 119.9279273 | 4.010416667 | 88.85416667 | 1456.041667 | 3639 | yes | 79.94304682 | 11 | 3.82 | 4.366754248 | 11.4 | 5.659583041 | 0.454578909 | 5.5 | 0.015960056 | 5.193714085 | 0.118309793 | 1.394956202 | 68.31937631 | 76 | 34 | 179.0429222 | 289 | 92 | 1 | 6.107142857 | 5.249285714 | 92.83 | 89 | 0.02 | 0.05 | 0.05 | 0.05 | 13 | 1920000 | 19.2
775 | 13 | 10M | 1920000 | okt.20 | 3 | 194 | 14 | 17 | 14 | 1.9 | 0.27 |  | 94 | 4 | 44 | 156 | 0.06 | 17 | 51 | 82 | 4.481 | 0.45 | 0.32 | 31.123 | 124.841 | 270.216 | 4.3 | 2.557 | 3.1 | 3.3 | 3.3 | 3.3 | 111 | 115 | 1.08 | 0.97 | 39 | 64 | 52 | 56.84 | 68.6 | 61.74 | 6.1 | 6.1 | 1.645356141 | 1.953544002 | 99.006 | 99.006 | 97.33 | 93 | 0.02 | 0.05 | 0.05 | 0.05 | 13 | 119.9806925 | 0.9375 | 19.42708333 | 270.4166667 | 5156 | no | 79.96556546 | 16 | 7.314285714 | 4.446964912 | 6.9 | 5.559087719 | 0.051302146 | 5.6 | 0 | 5.275410526 | 0.089425786 | 1.428252632 | 65.90894737 | 71 | 60 | 191.0489474 | 308 | 104 | 1.16 | 7.405555556 | 5.607222222 | 97.33 | 93 | 0.02 | 0.05 | 0.05 | 0.05 | 13 | 1920000 | 19.2
776 | 13 | 10M | 1920000 | okt.20 | 3 | 194 | 14 | 17 | 14 | 1.9 | 0.27 |  | 94 | 4 | 44 | 156 | 0.06 | 17 | 51 | 82 | 4.481 | 0.45 | 0.32 | 31.123 | 124.841 | 270.216 | 4.3 | 2.557 | 3.1 | 3.3 | 3.3 | 3.3 | 111 | 114 | 0.98 | 0.77 | 36 | 59 | 49 | 52.92 | 66.64 | 57.82 | 6.1 | 6.1 | 1.550431748 | 1.829509462 | 99.103 | 99.384 | 96 | 91 | 0.02 | 0.05 | 0.05 | 0.05 | 13 | 119.9801982 | 0.989583333 | 17.8125 | 167.1354167 | 3104 | no | 79.95706588 | 10 | 7.866666667 | 4.58733008 | 7.9 | 5.354844894 | 0.051861483 | 5.4 | 0 | 5.21692053 | 0.086197625 | 1.438720809 | 68.05036598 | 72 | 64 | 183.431335 | 241 | 82 | 0.31 | 5.4 | 5.105714286 | 96 | 91 | 0.02 | 0.05 | 0.05 | 0.05 | 13 | 1920000 | 19.2
777 | 17 | 20M | 960000 | okt.20 | 3 | 194 | 14 | 17 | 14 | 1.9 | 0.27 |  | 94 | 4 | 44 | 156 | 0.06 | 17 | 51 | 82 | 4.481 | 0.45 | 0.32 | 31.123 | 124.841 | 270.216 | 4.3 | 2.557 | 3.9 | 4.2 | 4 | 4.1 | 225 | 230 | 0.76 | 0.68 | 50 | 70 | 59 | 72.52 | 92.12 | 84.28 | 8 | 8.1 | 1.118441007 | 1.616426638 | 98.153 | 98.153 | 95 | 90 | 0.06 | 0.05 | 0.05 | 0.05 | 17 | 119.9869228 | 1.770833333 | 41.77083333 | 1260.104167 | 12083 | no | 79.97815363 | 15 | 5.104878049 | 2.463568109 | 5.3 | 7.954951734 | 0.114042507 | 8 | 0.042116553 | 6.369481587 | 0.056944582 | 1.813668216 | 57.35716839 | 62 | 50 | 190.4454773 | 220 | 168 | 0.62 | 6.3575 | 6.2905 | 95 | 90 | 0.06 | 0.05 | 0.05 | 0.05 | 17 | 960000 | 9.6
778 | 17 | 20M | 960000 | okt.20 | 3 | 195 | 14 | 17 | 14 | 1.8 | 0.24 |  | 94 | 5 | 53 | 192 | 0.06 | 17 | 51 | 82 | 4.481 | 0.45 | 0.32 | 31.123 | 124.841 | 270.216 | 4.3 | 2.557 | 3.8 | 4.2 | 4 | 4.1 | 223 | 229 | 0.6 | 0.77 | 47 | 74 | 58 | 66.64 | 89.18 | 81.34 | 8.1 | 8.1 | 1.085910499 | 1.560039663 | 98.769 | 98.769 | 95.83 | 90 | 0.03 | 0.05 | 0.05 | 0.05 | 17 | 119.9506173 | 1.875 | 57.39583333 | 944.375 | 5937 | no | 79.85185185 | 9 | 3.461904762 | 2.695700071 | 5.5 | 7.767093106 | 0.357288054 | 7.9 | 0 | 6.391766169 | 0.04192032 | 1.836368159 | 58.68194741 | 63 | 46 | 180.97086 | 204 | 104 | 0.37 | 9.947619048 | 6.28 | 95.83 | 90 | 0.03 | 0.05 | 0.05 | 0.05 | 17 | 960000 | 9.6
779 | 17 | 20M | 960000 | okt.20 | 3 | 195 | 14 | 17 | 14 | 1.8 | 0.24 |  | 94 | 5 | 53 | 192 | 0.06 | 17 | 51 | 82 | 4.481 | 0.45 | 0.32 | 31.123 | 124.841 | 270.216 | 4.3 | 2.557 | 3.9 | 4.1 | 4.1 | 4.1 | 224 | 230 | 0.64 | 0.69 | 42 | 62 | 51 | 72.52 | 88.2 | 80.36 | 8 | 8.1 | 0.990368184 | 1.541244004 | 98.531 | 98.438 | 97.5 | 93 | 0.08 | 0.05 | 0.05 | 0.05 | 17 | 120 | 1.5625 | 41.5625 | 1044.375 | 9974 | no | 79.97810734 | 13 | 2.953125 | 2.695 | 6.9 | 6.6575 | 0.094095988 | 6.7 | 0 | 6.359796429 | 0.040942731 | 1.9 | 60.06785714 | 68 | 51 | 166.4753571 | 186 | 150 | 0.7 | 6.909375 | 6.118125 | 97.5 | 93 | 0.08 | 0.05 | 0.05 | 0.05 | 17 | 960000 | 9.6
780 | 17 | 20M | 960000 | okt.20 | 3 | 195 | 14 | 17 | 14 | 1.8 | 0.24 |  | 94 | 5 | 53 | 192 | 0.06 | 17 | 51 | 82 | 4.481 | 0.45 | 0.32 | 31.123 | 124.841 | 270.216 | 4.3 | 2.557 | 3.5 | 4.1 | 3.9 | 4.1 | 222 | 229 | 0.9 | 0.82 | 47 | 73 | 57 | 75.46 | 92.12 | 83.3 | 8.1 | 8.1 | 1.093216877 | 1.59763098 | 97.443 | 97.443 | 93.5 | 89 | 0.08 | 0.06 | 0.05 | 0.05 | 17 | 119.8927394 | 5.833333333 | 188.3333333 | 2199.0625 | 7288 | yes | 79.93447793 | 14 | 3.088888889 | 2.666643085 | 7.2 | 7.923991507 | 0.536825601 | 7.6 | 0.194019816 | 6.362353149 | 0.146153092 | 1.789543524 | 62.33404105 | 73 | 18 | 190.2027601 | 312 | 80 | 0.57 | 7.488 | 6.1344 | 93.5 | 89 | 0.08 | 0.06 | 0.05 | 0.05 | 17 | 960000 | 9.6
781 | 17 | 20M | 960000 | okt.20 | 3 | 195 | 14 | 17 | 14 | 1.8 | 0.24 |  | 94 | 5 | 53 | 192 | 0.06 | 17 | 51 | 82 | 4.481 | 0.45 | 0.32 | 31.123 | 124.841 | 270.216 | 4.3 | 2.557 | 3.8 | 4.1 | 4 | 4 | 223 | 229 | 0.52 | 0.79 | 45 | 64 | 56 | 72.52 | 94.08 | 83.3 | 8.1 | 8.1 | 1.074037634 | 1.637571754 | 99.052 | 98.958 | 96.67 | 88 | 0.07 | 0.05 | 0.05 | 0.05 | 17 | 119.9340933 | 1.354166667 | 27.39583333 | 601.7708333 | 5671 | no | 80 | 6 | 4.085 | 2.511727305 | 5.1 | 8.358389262 | 0.113440034 | 8.4 | 0.070575768 | 6.310219004 | 0.044706598 | 1.75 | 60.93429883 | 67 | 49 | 193.0981985 | 219 | 147 | 0.3 | 10.255 | 6.188 | 96.67 | 88 | 0.07 | 0.05 | 0.05 | 0.05 | 17 | 960000 | 9.6
782 | 17 | 20M | 960000 | okt.20 | 3 | 192 | 14 | 17 | 14 | 2.1 | 0.37 |  | 93.7 | 5 | 47 | 162 | 0.06 | 17 | 51 | 82 | 4.481 | 0.45 | 0.32 | 31.123 | 124.841 | 270.216 | 4.3 | 2.557 | 3.7 | 4.1 | 4 | 4 | 223 | 230 | 0.78 | 0.76 | 44 | 65 | 53 | 70.56 | 94.08 | 81.34 | 8.1 | 8.2 | 1.016499903 | 1.579540158 | 98.636 | 99.29 | 98.5 | 91 | 0.13 | 0.05 | 0.05 | 0.05 | 17 | 119.965309 | 1.041666667 | 23.125 | 262.2916667 | 2506 | no | 79.97893258 | 9 | 5.4 | 2.873194787 | 6.8 | 8.158999648 | 0.1095631 | 8.2 | 0 | 6.392451567 | 0.053947542 | 1.788129623 | 63.63156041 | 71 | 47 | 194.7407538 | 221 | 175 | 1.14 | 9.733333333 | 6.352222222 | 98.5 | 91 | 0.13 | 0.05 | 0.05 | 0.05 | 17 | 960000 | 9.6
783 | 17 | 20M | 960000 | okt.20 | 3 | 196 | 14 | 18 | 14 |  |  |  | 94.1 |  |  |  | 0.05 | 19 | 52 | 81 | 4.481 | 0.45 | 0.32 | 31.123 | 124.841 | 270.216 | 4.3 | 2.557 | 3.9 | 4.2 | 4 | 4.1 | 221 | 228 | 0.95 | 0.99 | 44 | 64 | 54 | 62.72 | 82.32 | 70.56 | 8.1 | 8.1 | 1.011020119 | 1.353287418 | 97.583 | 97.491 | 89.17 | 82 | 0.03 | 0.05 | 0.05 | 0.05 | 17 | 119.9798379 | 2.083333333 | 48.64583333 | 1901.979167 | 18255 | no | 79.97780127 | 17 | 3.610344828 | 3.195755396 | 6.1 | 6.862302158 | 0.097778981 | 6.9 | 0 | 6.538683453 | 0.051805757 | 1.895395683 | 59.60935252 | 69 | 52 | 176.0431655 | 202 | 160 | 0.89 | 7.594736842 | 6.263333333 | 89.17 | 82 | 0.03 | 0.05 | 0.05 | 0.05 | 17 | 960000 | 9.6
784 | 17 | 20M | 960000 | okt.20 | 3 | 196 | 14 | 18 | 14 |  |  |  | 94.1 |  |  |  | 0.05 | 19 | 52 | 81 | 4.481 | 0.45 | 0.32 | 31.123 | 124.841 | 270.216 | 4.3 | 2.557 | 3.9 | 4.1 | 4 | 4.1 | 219 | 229 | 1.09 | 1.2 | 42 | 64 | 51 | 58.8 | 84.28 | 72.52 | 8.1 | 8.1 | 0.978141416 | 1.390878735 | 98.677 | 98.864 | 88 | 83 | 0.03 | 0.05 | 0.05 | 0.05 | 17 | 119.9449087 | 1.979166667 | 28.75 | 821.3541667 | 7753 | no | 80 | 12 | 4.14 | 3.154055969 | 5 | 6.359723698 | 0.106104572 | 6.4 | 0 | 6.529525328 | 0.080553463 | 1.935260361 | 60.64080765 | 70 | 55 | 169.6957138 | 212 | 148 | 0.25 | 6.56 | 6.342 | 88 | 83 | 0.03 | 0.05 | 0.05 | 0.05 | 17 | 960000 | 9.6
785 | 17 | 20M | 960000 | okt.20 | 3 | 196 | 14 | 18 | 14 |  |  |  | 94.1 |  |  |  | 0.05 | 19 | 52 | 81 | 4.481 | 0.45 | 0.32 | 31.123 | 124.841 | 270.216 | 4.3 | 2.557 | 4 | 4 | 4 | 4.1 | 222 | 226 | 0.68 | 0.51 | 44 | 61 | 53 | 69.58 | 82.32 | 73.5 | 8 | 8.1 | 1.054936306 | 1.409674394 | 97.635 | 97.727 | 90.33 | 85 | 0.04 | 0.05 | 0.05 | 0.05 | 17 | 119.9031493 | 2.395833333 | 106.5625 | 1146.5625 | 10980 | no | 79.95615276 | 21 | 17.63333333 | 2.41747851 | 7.7 | 6.560601719 | 0.066294105 | 6.6 | 0 | 6.348284384 | 0.050630854 | 1.87 | 63.15759312 | 71 | 35 | 177.8305874 | 195 | 164 | 0.29 | 6.202941176 | 6.283823529 | 90.33 | 85 | 0.04 | 0.05 | 0.05 | 0.05 | 17 | 960000 | 9.6
786 | 17 | 20M | 960000 | okt.20 | 3 | 196 | 14 | 18 | 14 |  |  |  | 94.1 |  |  |  | 0.05 | 19 | 52 | 81 | 4.481 | 0.45 | 0.32 | 31.123 | 124.841 | 270.216 | 4.3 | 2.557 | 4 | 4.1 | 4.1 | 4.1 | 222 | 227 | 0.67 | 0.62 | 43 | 62 | 53 | 64.68 | 74.48 | 69.58 | 8 | 8.1 | 1.029206152 | 1.33449176 | 99.289 | 99.195 | 90.67 | 87 | 0.05 | 0.05 | 0.05 | 0.05 | 17 | 119.963976 | 1.041666667 | 33.02083333 | 377.7083333 | 3598 | no | 80 | 6 | 4.75 | 2.59072238 | 7.7 | 6.759631728 | 0.066323996 | 6.8 | 0 | 6.450028329 | 0.046344204 | 1.87 | 61.13349858 | 70 | 34 | 179.3919972 | 197 | 164 | 0.14 | 6.730769231 | 6.254615385 | 90.67 | 87 | 0.05 | 0.05 | 0.05 | 0.05 | 17 | 960000 | 9.6
787 | 17 | 20M | 960000 | okt.20 | 3 | 192 | 14 | 18 | 14 | 2.1 | 0.37 |  | 93.7 | 5 | 47 | 162 | 0.05 | 19 | 52 | 81 | 4.481 | 0.45 | 0.32 | 31.123 | 124.841 | 270.216 | 4.3 | 2.557 | 3.9 | 4 | 4 | 4.1 | 222 | 228 | 0.82 | 0.53 | 44 | 65 | 54 | 66.64 | 84.28 | 75.46 | 8.1 | 8.1 | 1.061571125 | 1.447265711 | 98.919 | 99.669 | 90.83 | 88 | 0.04 | 0.05 | 0.05 | 0.05 | 17 | 119.9921521 | 1.25 | 22.60416667 | 636.5625 | 6086 | no | 79.9581444 | 10 | 3.995 | 2.358798736 | 6 | 6.860800843 | 0.073906586 | 6.9 | 0 | 6.38081138 | 0.054414489 | 1.868774148 | 61.54724271 | 79 | 45 | 188.4081489 | 215 | 102 | 0.19 | 7 | 6.215 | 90.83 | 88 | 0.04 | 0.05 | 0.05 | 0.05 | 17 | 960000 | 9.6
788 | 17 | 20M | 960000 | okt.20 | 3 | 196 | 14 | 18 | 14 |  |  |  | 94.1 |  |  |  | 0.05 | 19 | 52 | 81 | 4.481 | 0.45 | 0.32 | 31.123 | 124.841 | 270.216 | 4.3 | 2.557 | 3.8 | 4 | 4 | 4 | 220 | 226 | 0.63 | 0.63 | 47 | 66 | 57 | 71.54 | 86.24 | 78.4 | 8.1 | 8.1 | 1.120547299 | 1.541244004 | 99.479 | 99.479 | 85 | 80 | 0.04 | 0.05 | 0.05 | 0.05 | 17 | 119.970925 | 1.25 | 25.625 | 287.0833333 | 2718 | no | 79.97836706 | 7 | 6.991666667 | 2.262228451 | 7.8 | 6.955851437 | 0.073844127 | 7 | 0 | 6.393149965 | 0.049302111 | 1.811110722 | 69.11072179 | 81 | 48 | 202.8002803 | 226 | 177 | 0.32 | 7.336363636 | 6.149090909 | 85 | 80 | 0.04 | 0.05 | 0.05 | 0.05 | 17 | 960000 | 9.6
790 | 23 | 20M | 960000 | okt.20 | 5 | 168 | 14 | 18 | 14 | 1.04 | 0.19 | 0.07 | 95 | 1.2 | 15.78 | 101.13 | 0.05 | 19 | 52 | 81 | 4.481 | 0.45 | 0.32 | 31.123 | 124.841 | 270.216 | 4.3 | 2.557 | 4 | 4.1 | 4.1 | 4.1 | 219 | 231 | 2.19 | 1.46 | 27 | 88 | 52 | 60.76 | 82.32 | 72.52 | 8.1 | 8.1 | 0.99732066 | 1.390878735 | 93.797 | 93.797 | 95.17 | 91 | 0.06 | 0.25 | 0.06 | 0.07 | 23 | 119.6306492 | 19.6875 | 215 | 4083.854167 | 31712 | no | 73.93796264 | 84 | 35.43394495 | 4.809677419 | 8.3 | 5.175733138 | 0.524694031 | 5.3 | 1.255718475 | 6.701297654 | 0.170540251 | 1.755271261 | 184.0645161 | 307 | 4 | 193.2324047 | 293 | 114 | 1.34 | 4.776923077 | 6.992527473 | 95.17 | 91 | 0.06 | 0.25 | 0.06 | 0.07 | 23 | 960000 | 9.6
791 | 23 | 20M | 960000 | okt.20 | 5 | 168 | 14 | 18 | 14 | 1.04 | 0.19 | 0.07 | 95 | 1.2 | 15.78 | 101.13 | 0.05 | 19 | 52 | 81 | 4.481 | 0.45 | 0.32 | 31.123 | 124.841 | 270.216 | 4.3 | 2.557 | 4 | 4.1 | 4.1 | 4.1 | 221 | 233 | 1.29 | 1.29 | 40 | 75 | 56 | 58.8 | 82.32 | 74.48 | 8.1 | 8 | 1.074037634 | 1.446325928 | 98.39 | 98.39 | 90.33 | 85 | 0.05 | 0.19 | 0.05 | 0.07 | 23 | 119.9023345 | 8.020833333 | 61.66666667 | 1034.479167 | 3479 | no | 92.6908078 | 9 | 9.157142857 | 5.959657103 | 8.4 | 5.155232762 | 0.130722339 | 5.2 | 1.209135457 | 6.708232412 | 0.077761427 | 1.798557928 | 169.540427 | 237 | 93 | 182.1953098 | 249 | 110 | 0.73 | 6.169230769 | 6.318461538 | 90.33 | 85 | 0.05 | 0.19 | 0.05 | 0.07 | 23 | 960000 | 9.6
792 | 23 | 20M | 960000 | okt.20 | 5 | 169 | 14 | 18 | 14 | 1.1 | 0.19 | 0.07 | 95 | 1.48 | 33.49 | 164.72 | 0.05 | 19 | 52 | 81 | 4.481 | 0.45 | 0.32 | 31.123 | 124.841 | 270.216 | 4.3 | 2.557 | 4 | 4.1 | 4.1 | 4.2 | 220 | 233 | 1.46 | 1.4 | 32 | 66 | 49 | 54.88 | 76.44 | 66.64 | 8.1 | 8.1 | 0.939782929 | 1.247673718 | 97.538 | 97.538 | 87.83 | 84 | 0.06 | 0.2 | 0.05 | 0.08 | 23 | 119.7985116 | 9.479166667 | 63.64583333 | 2284.166667 | 13978 | no | 97.00657212 | 26 | 10.56666667 | 7.099789178 | 10.7 | 4.554040759 | 0.121947483 | 4.6 | 0 | 6.644311314 | 0.052740037 | 2.013829937 | 179.6113844 | 225 | 101 | 190.1296557 | 288 | 89 | 1.1 | 5.230232558 | 6.353023256 | 87.83 | 84 | 0.06 | 0.2 | 0.05 | 0.08 | 23 | 960000 | 9.6
793 | 23 | 20M | 960000 | okt.20 | 5 | 169 | 14 | 18 | 14 | 1.1 | 0.19 | 0.07 | 95 | 1.48 | 33.49 | 164.72 | 0.05 | 19 | 52 | 81 | 4.481 | 0.45 | 0.32 | 31.123 | 124.841 | 270.216 | 4.3 | 2.557 | 4 | 4.1 | 4.1 | 4.1 | 220 | 234 | 2.12 | 1.54 | 33 | 84 | 56 | 60.76 | 82.32 | 71.54 | 8.1 | 8.1 | 1.074037634 | 1.372083077 | 98.864 | 98.864 | 88.67 | 85 | 0.03 | 0.27 | 0.06 | 0.08 | 23 | 119.9366736 | 3.958333333 | 123.0208333 | 955.1041667 | 3243 | no | 99.91414668 | 15 | 8.95 | 7.279685864 | 10.1 | 5.287216207 | 0.111736364 | 5.3 | 0.066957737 | 6.69997555 | 0.042263434 | 2.003866574 | 183.9629759 | 232 | 61 | 187.9930143 | 240 | 110 | 0.24 | 4.509090909 | 6.642727273 | 88.67 | 85 | 0.03 | 0.27 | 0.06 | 0.08 | 23 | 960000 | 9.6
794 | 23 | 20M | 960000 | okt.20 | 5 | 169 | 14 | 18 | 14 | 1.1 | 0.19 | 0.07 | 95 | 1.48 | 33.49 | 164.72 | 0.05 | 19 | 52 | 81 | 4.481 | 0.45 | 0.32 | 31.123 | 124.841 | 270.216 | 4.3 | 2.557 | 4 | 4.1 | 4.1 | 4.1 | 218 | 232 | 1.73 | 1.43 | 34 | 72 | 49 | 56.84 | 78.4 | 65.66 | 8.1 | 8.2 | 0.939782929 | 1.243951697 | 97.958 | 97.68 | 91.67 | 88 | 0.04 | 0.21 | 0.05 | 0.08 | 23 | 119.8887922 | 5.833333333 | 104.375 | 1737.395833 | 11968 | no | 99.91866528 | 17 | 7.065853659 | 6.569746121 | 14.7 | 5.223465067 | 0.354662143 | 5.4 | 0 | 6.684774171 | 0.047938459 | 2.013712068 | 177.3062809 | 222 | 67 | 192.4781228 | 225 | 121 | 0.45 | 5.466666667 | 6.544358974 | 91.67 | 88 | 0.04 | 0.21 | 0.05 | 0.08 | 23 | 960000 | 9.6
795 | 23 | 20M | 960000 | nov.20 | 5 | 169 | 14 | 18 | 14 | 1.1 | 0.19 | 0.07 | 95 | 1.48 | 33.49 | 164.72 | 0.05 | 19 | 52 | 81 | 4.481 | 0.45 | 0.32 | 31.123 | 124.841 | 270.216 | 4.3 | 2.557 | 4 | 4.2 | 4.1 | 4.1 | 221 | 232 | 1.49 | 1.22 | 33 | 76 | 53 | 50.96 | 84.28 | 67.62 | 8.1 | 8.1 | 0.992297524 | 1.296900442 | 98.578 | 98.485 | 90.83 | 84 | 0.04 | 0.21 | 0.05 | 0.08 | 23 | 119.9969108 | 2.916666667 | 64.79166667 | 1231.770833 | 2199 | no | 105.4849011 | 6 | 9.56 | 6.588052943 | 8.9 | 4.738349007 | 0.21127436 | 4.6 | 0 | 6.587345873 | 0.058939453 | 2.0107628 | 173.1354929 | 223 | 122 | 191.9348659 | 223 | 106 | 0.22 | 4.6 | 6.706 | 90.83 | 84 | 0.04 | 0.21 | 0.05 | 0.08 | 23 | 960000 | 9.6
796 | 23 | 20M | 960000 | nov.20 | 5 | 169 | 14 | 18 | 14 | 1.1 | 0.19 | 0.07 | 95 | 1.48 | 33.49 | 164.72 | 0.05 | 19 | 52 | 81 | 4.481 | 0.45 | 0.32 | 31.123 | 124.841 | 270.216 | 4.3 | 2.557 | 4 | 4.1 | 4.1 | 4.1 | 221 | 232 | 1.43 | 1.48 | 35 | 70 | 50 | 58.8 | 92.12 | 69.58 | 8.1 | 8.1 | 0.958962173 | 1.33449176 | 99.053 | 99.053 | 87.67 | 82 | 0.03 | 0.21 | 0.05 | 0.08 | 23 | 119.9724879 | 1.458333333 | 26.14583333 | 619.8958333 | 5219 | no | 109.9677866 | 12 | 8.610526316 | 6.579009763 | 8.8 | 4.558647141 | 0.071643108 | 4.6 | 0 | 6.581433054 | 0.044831235 | 2.000665969 | 171.6300558 | 214 | 119 | 192.165272 | 261 | 161 | 0.24 | 4.811111111 | 6.563888889 | 87.67 | 82 | 0.03 | 0.21 | 0.05 | 0.08 | 23 | 960000 | 9.6
797 | 23 | 20M | 960000 | nov.20 | 5 | 169 | 15 | 18 | 14 | 1.1 | 0.19 | 0.07 | 95 | 1.48 | 33.49 | 164.72 | 0.05 | 19 | 52 | 81 | 4.569 | 0.43 | 0.31 | 33.98 | 121.829 | 258.652 | 4.3 | 2.557 | 4 | 4.1 | 4.1 | 4.1 | 220 | 229 | 1.5 | 1.22 | 39 | 72 | 52 | 54.88 | 84.28 | 69.58 | 8.1 | 8.1 | 0.99732066 | 1.33449176 | 99.101 | 99.195 | 89.67 | 85 | 0.04 | 0.25 | 0.05 | 0.08 | 23 | 119.9553214 | 2.083333333 | 58.22916667 | 622.3958333 | 5052 | no | 109.9682211 | 12 | 6.894736842 | 6.460048679 | 9.3 | 4.560500695 | 0.068810715 | 4.6 | 0 | 6.527187065 | 0.043625853 | 1.997364395 | 167.4318498 | 193 | 115 | 185.5625869 | 209 | 92 | 0.24 | 4.466666667 | 6.447777778 | 89.67 | 85 | 0.04 | 0.25 | 0.05 | 0.08 | 23 | 960000 | 9.6
798 | 23 | 20M | 960000 | nov.20 | 5 | 181 | 15 | 18 | 14 | 1.11 | 0.19 | 0.07 | 94.9 | 1.23 | 19.4 | 123 | 0.05 | 19 | 52 | 81 | 4.569 | 0.43 | 0.31 | 33.98 | 121.829 | 258.652 | 4.3 | 2.557 | 4 | 4.2 | 4.1 | 4.2 | 221 | 234 | 1.73 | 1.71 | 33 | 70 | 50 | 54.88 | 84.28 | 69.58 | 8.1 | 8.1 | 0.93612974 | 1.302718146 | 98.581 | 98.674 | 90.33 | 84 | 0.03 | 0.27 | 0.05 | 0.09 | 23 | 119.7945946 | 9.270833333 | 51.04166667 | 1309.0625 | 3003 | no | 103.7030114 | 7 | 7.546153846 | 7.149791377 | 13.2 | 4.553080404 | 0.118684817 | 4.6 | 0 | 6.709209885 | 0.107888229 | 2.02438566 | 142.8854856 | 206 | 0 | 193.3150017 | 229 | 92 | 0.65 | 4.830769231 | 6.337692308 | 90.33 | 84 | 0.03 | 0.27 | 0.05 | 0.09 | 23 | 960000 | 9.6
799 | 15 | 40M | 1100000 | nov.20 | 3 | 197 | 15 | 18 | 14 | 1.9 | 0.29 |  | 93.9 | 4 | 47 | 165 | 0.05 | 19 | 52 | 81 | 4.569 | 0.43 | 0.31 | 33.98 | 121.829 | 258.652 | 4.3 | 2.557 | 5.2 | 5.4 | 5.2 | 5.4 | 444 | 458 | 0.94 | 0.89 | 67 | 119 | 91 | 99.96 | 133.28 | 112.7 | 10.1 | 10.2 | 1.06273897 | 1.303257798 | 95.739 | 95.64 | 94.17 | 90 | 0.05 | 0.05 | 0.05 | 0.05 | 15 | 99.92745849 | 8.818181818 | 190.0909091 | 3784.545455 | 29032 | yes | 98.85838003 | 52 | 8.193269231 | 3.832312925 | 13.1 | 11.23048269 | 0.731328039 | 11 | 3.482345226 | 8.424989507 | 0.150570593 | 2.311288038 | 52.35598111 | 57 | 28 | 276.2416055 | 469 | 162 | 1.65 | 10.92427184 | 8.561747573 | 94.17 | 90 | 0.05 | 0.05 | 0.05 | 0.05 | 15 | 1100000 | 11
800 | 15 | 40M | 1100000 | nov.20 | 3 | 198 | 15 | 18 | 14 | 1.8 | 0.27 |  | 94 | 4 | 48 | 167 | 0.05 | 19 | 52 | 81 | 4.569 | 0.43 | 0.31 | 33.98 | 121.829 | 258.652 | 4.3 | 2.557 | 5.3 | 5.4 | 5.4 | 5.4 | 448 | 462 | 0.84 | 0.82 | 69 | 103 | 84 | 103.88 | 147 | 121.52 | 10.1 | 10.2 | 0.980989819 | 1.405251886 | 98.468 | 98.264 | 89.17 | 86 | 0.1 | 0.05 | 0.05 | 0.05 | 15 | 99.9390649 | 1.818181818 | 32.18181818 | 1271.818182 | 13972 | no | 99.99540112 | 17 | 6.125454545 | 3.775641358 | 6.1 | 10.26286603 | 0.142433765 | 10.3 | 2.991422648 | 8.441972013 | 0.062253127 | 2.41 | 56.0526043 | 60 | 49 | 267.4231666 | 309 | 243 | 0.92 | 11.14727273 | 8.400727273 | 89.17 | 86 | 0.1 | 0.05 | 0.05 | 0.05 | 15 | 1100000 | 11
801 | 15 | 40M | 1100000 | nov.20 | 3 | 198 | 15 | 18 | 14 | 1.8 | 0.27 |  | 94 | 4 | 48 | 167 | 0.05 | 19 | 52 | 81 | 4.569 | 0.43 | 0.31 | 33.98 | 121.829 | 258.652 | 4.3 | 2.557 | 5.1 | 5.4 | 5.3 | 5.4 | 443 | 461 | 1.17 | 1.18 | 48 | 124 | 93 | 98 | 139.16 | 121.52 | 10.1 | 10.1 | 1.086095871 | 1.419165271 | 96.918 | 96.818 | 93 | 88 | 0.05 | 0.05 | 0.05 | 0.05 | 15 | 99.87848912 | 7.363636364 | 142.6363636 | 2602.454545 | 18086 | no | 99.94804198 | 22 | 6.3 | 4.179030998 | 10.1 | 10.82806149 | 0.608725491 | 10.8 | 0.052813966 | 8.544340803 | 0.085587215 | 2.367665451 | 58.15607087 | 66 | 40 | 311.323606 | 1218 | 116 | 0.57 | 10.27014925 | 8.208507463 | 93 | 88 | 0.05 | 0.05 | 0.05 | 0.05 | 15 | 1100000 | 11
811 | 23 | 20M | 960000 | nov.20 | 5 | 181 | 15 | 18 | 14 | 1.11 | 0.19 | 0.07 | 94.9 | 1.23 | 19.4 | 123 | 0.05 | 19 | 52 | 81 | 4.569 | 0.43 | 0.31 | 33.98 | 121.829 | 258.652 | 4.3 | 2.557 | 3.8 | 4 | 4 | 4.1 | 223 | 232 | 1.05 | 1.08 | 45 | 65 | 53 | 80.36 | 99.96 | 89.18 | 8 | 8.1 | 1.054936306 | 1.710404931 | 97.154 | 96.97 | 87.33 | 82 | 0.2 | 0.3 | 0.06 | 0.11 | 23 | 140 | 3.854166667 | 48.95833333 | 950 | 8929 | no | 99.93327909 | 14 | 4.428571429 | 3.928683128 | 6 | 7.559736517 | 0.115877555 | 7.6 | 0.148003294 | 6.241058049 | 0.045135622 | 2.074750926 | 189.9847674 | 235 | 170 | 312.3886373 | 348 | 272 | 0.46 | 6.92962963 | 6.291111111 | 87.33 | 82 | 0.2 | 0.3 | 0.06 | 0.11 | 23 | 960000 | 9.6
812 | 23 | 20M | 960000 | nov.20 | 5 | 182 | 15 | 18 | 14 | 1.21 | 0.18 | 0.07 | 94.9 | 1.53 | 34.67 | 162.82 | 0.05 | 19 | 52 | 81 | 4.569 | 0.43 | 0.31 | 33.98 | 121.829 | 258.652 | 4.3 | 2.557 | 3.7 | 4 | 4 | 4.1 | 221 | 228 | 0.94 | 1.01 | 42 | 69 | 50 | 49 | 76.44 | 65.66 | 8.1 | 8.1 | 0.982936227 | 1.259309125 | 98.632 | 99.006 | 89.83 | 86 | 0.02 | 0.26 | 0.05 | 0.09 | 23 | 140 | 1.354166667 | 52.8125 | 495.7291667 | 4592 | no | 100 | 8 | 4.342857143 | 4.298284314 | 6.9 | 7.457026144 | 0.100222781 | 7.5 | 0.325939542 | 6.207900327 | 0.055710324 | 2.08871732 | 207.2111928 | 248 | 176 | 283.9232026 | 322 | 244 | 0.11 | 7.964285714 | 6.270714286 | 89.83 | 86 | 0.02 | 0.26 | 0.05 | 0.09 | 23 | 960000 | 9.6
813 | 23 | 20M | 960000 | nov.20 | 5 | 182 | 15 | 18 | 14 | 1.21 | 0.18 | 0.07 | 94.9 | 1.53 | 34.67 | 162.82 | 0.05 | 19 | 52 | 81 | 4.569 | 0.43 | 0.31 | 33.98 | 121.829 | 258.652 | 4.3 | 2.557 | 3.7 | 4 | 4 | 4.1 | 220 | 229 | 1.23 | 1.06 | 42 | 61 | 50 | 56.84 | 78.4 | 68.6 | 8.1 | 8.1 | 0.982936227 | 1.315696101 | 99.383 | 99.1 | 86.17 | 80 | 0.02 | 0.21 | 0.05 | 0.09 | 23 | 140 | 1.5625 | 34.16666667 | 377.2916667 | 2586 | no | 99.76072874 | 8 | 4.71 | 4.447560976 | 7.7 | 7.558842706 | 0.126708645 | 7.6 | 0.421189894 | 6.230704971 | 0.075012923 | 2.089250204 | 213.7603912 | 251 | 182 | 280.8414833 | 339 | 189 | 0.15 | 7.466666667 | 6.27 | 86.17 | 80 | 0.02 | 0.21 | 0.05 | 0.09 | 23 | 960000 | 9.6
814 | 23 | 20M | 960000 | nov.20 | 5 | 182 | 15 | 18 | 14 | 1.21 | 0.18 | 0.07 | 94.9 | 1.53 | 34.67 | 162.82 | 0.05 | 19 | 52 | 81 | 4.569 | 0.43 | 0.31 | 33.98 | 121.829 | 258.652 | 4.3 | 2.557 | 3.7 | 4 | 4 | 4.1 | 222 | 230 | 1.07 | 1.05 | 38 | 60 | 48 | 59.78 | 77.42 | 68.6 | 8.1 | 8.1 | 0.943618778 | 1.315696101 | 99.008 | 99.29 | 88.33 | 83 | 0.02 | 0.27 | 0.05 | 0.09 | 23 | 140 | 1.770833333 | 38.33333333 | 517.1875 | 4638 | no | 99.89356536 | 12 | 3.85625 | 4.435437882 | 6.6 | 7.557515275 | 0.102850259 | 7.6 | 0.500040733 | 6.242480652 | 0.053636286 | 2.098374745 | 215.0020367 | 243 | 129 | 268.1837067 | 305 | 157 | 0.1 | 7.592307692 | 6.263846154 | 88.33 | 83 | 0.02 | 0.27 | 0.05 | 0.09 | 23 | 960000 | 9.6
815 | 23 | 20M | 960000 | nov.20 | 5 | 182 | 15 | 18 | 14 | 1.21 | 0.18 | 0.07 | 94.9 | 1.53 | 34.67 | 162.82 | 0.05 | 19 | 52 | 81 | 4.569 | 0.43 | 0.31 | 33.98 | 121.829 | 258.652 | 4.3 | 2.557 | 3.7 | 4 | 4 | 4.1 | 219 | 229 | 0.94 | 1.09 | 38 | 54 | 48 | 58.8 | 70.56 | 64.68 | 8 | 8.1 | 0.955414013 | 1.240513467 | 99.292 | 99.574 | 88.17 | 80 | 0.02 | 0.26 | 0.05 | 0.09 | 23 | 140 | 1.145833333 | 37.29166667 | 276.5625 | 2389 | no | 99.96087132 | 9 | 4.28 | 4.426812475 | 6.6 | 7.358687728 | 0.10073906 | 7.4 | 0.500202511 | 6.259518023 | 0.051596578 | 2.127484812 | 216.0477926 | 248 | 184 | 268.200081 | 299 | 220 | 0.15 | 7.422222222 | 6.243333333 | 88.17 | 80 | 0.02 | 0.26 | 0.05 | 0.09 | 23 | 960000 | 9.6
817 | 23 | 20M | 960000 | nov.20 | 5 | 183 | 15 | 18 | 14 | 1.35 | 0.18 | 0.07 | 94.7 | 1.43 | 25.61 | 129.7 | 0.05 | 19 | 52 | 81 | 4.569 | 0.43 | 0.31 | 33.98 | 121.829 | 258.652 | 4.3 | 2.557 | 3.7 | 4 | 4 | 4.1 | 218 | 229 | 1.06 | 1.06 | 39 | 63 | 49 | 63.7 | 81.34 | 71.54 | 8 | 8.1 | 0.975318471 | 1.372083077 | 99.054 | 99.148 | 87.5 | 82 | 0.02 | 0.26 | 0.05 | 0.09 | 23 | 140 | 0.729166667 | 37.29166667 | 353.2291667 | 3285 | no | 99.93330622 | 8 | 5.546153846 | 4.800245298 | 6.5 | 7.056091578 | 0.098629122 | 7.1 | 0.600040883 | 6.250363859 | 0.051342613 | 2.16156991 | 216.5944399 | 245 | 186 | 261.2281276 | 291 | 223 | 0.15 | 7.263636364 | 6.282727273 | 87.5 | 82 | 0.02 | 0.26 | 0.05 | 0.09 | 23 | 960000 | 9.6
818 | 23 | 20M | 960000 | nov.20 | 5 | 183 | 15 | 18 | 14 | 1.35 | 0.18 | 0.07 | 94.7 | 1.43 | 25.61 | 129.7 | 0.05 | 19 | 52 | 81 | 4.569 | 0.43 | 0.31 | 33.98 | 121.829 | 258.652 | 4.3 | 2.557 | 3.7 | 4 | 4 | 4.1 | 220 | 228 | 0.97 | 1.09 | 36 | 67 | 51 | 61.74 | 80.36 | 72.52 | 8.1 | 8.1 | 1.002594952 | 1.390878735 | 99.054 | 99.148 | 93.08 | 78 | 0.02 | 0.25 | 0.05 | 0.08 | 23 | 140 | 0.9375 | 30 | 460.2083333 | 4310 | no | 100 | 6 | 5.166666667 | 4.451081191 | 6 | 7.155242758 | 0.101980652 | 7.2 | 0.6 | 6.198510812 | 0.051280996 | 2.126568747 | 212.4520604 | 244 | 116 | 256.6136271 | 299 | 148 | 0.08 | 7.346666667 | 6.276666667 | 93.08 | 78 | 0.02 | 0.25 | 0.05 | 0.08 | 23 | 960000 | 9.6
819 | 23 | 20M | 960000 | nov.20 | 5 | 183 | 15 | 18 | 14 | 1.35 | 0.18 | 0.07 | 94.7 | 1.43 | 25.61 | 129.7 | 0.05 | 19 | 52 | 81 | 4.569 | 0.43 | 0.31 | 33.98 | 121.829 | 258.652 | 4.3 | 2.557 | 3.7 | 4 | 4 | 4.1 | 221 | 229 | 0.93 | 0.97 | 36 | 56 | 46 | 62.72 | 76.44 | 66.64 | 8.1 | 8.1 | 0.904301329 | 1.278104784 | 98.96 | 99.148 | 87.67 | 81 | 0.05 | 0.29 | 0.07 | 0.09 | 23 | 140 | 1.354166667 | 38.4375 | 508.75 | 4612 | no | 99.96694881 | 5 | 6.8 | 4.761045805 | 7 | 6.954479124 | 0.102003462 | 7 | 0.6 | 6.232715849 | 0.04859754 | 2.16 | 215.7288204 | 246 | 191 | 254.796514 | 296 | 212 | 0.15 | 7.192307692 | 6.259230769 | 87.67 | 81 | 0.05 | 0.29 | 0.07 | 0.09 | 23 | 960000 | 9.6
820 | 17 | 20M | 960000 | nov.20 | 3 | 201 | 15 | 18 | 14 | 1.74 | 0.28 |  | 93.8 | 3.82 | 48.19 | 175.49 | 0.05 | 19 | 52 | 81 | 4.569 | 0.43 | 0.31 | 33.98 | 121.829 | 258.652 | 4.3 | 2.557 | 4 | 4 | 4 | 4.1 | 221 | 228 | 0.73 | 0.88 | 44 | 66 | 53 | 66.64 | 96.04 | 84.28 | 8 | 8.1 | 1.054936306 | 1.616426638 | 98.58 | 98.58 | 89.83 | 85 | 0.12 | 0.05 | 0.05 | 0.05 | 17 | 119.8754691 | 2.916666667 | 82.29166667 | 900.1041667 | 8578 | no | 79.95694444 | 16 | 4.148387097 | 3.421375921 | 7.2 | 6.861095506 | 0.056689437 | 6.9 | 0 | 6.529806882 | 0.081114458 | 1.96 | 31.9195927 | 53 | 15 | 3.654845506 | 11 | 0 | 0.88 | 6.996666667 | 6.420666667 | 89.83 | 85 | 0.12 | 0.05 | 0.05 | 0.05 | 17 | 960000 | 9.6
821 | 17 | 20M | 960000 | nov.20 | 3 | 201 | 15 | 18 | 14 | 1.74 | 0.28 |  | 93.8 | 3.82 | 48.19 | 175.49 | 0.05 | 19 | 52 | 81 | 4.569 | 0.43 | 0.31 | 33.98 | 121.829 | 258.652 | 4.3 | 2.557 | 3.9 | 4 | 4 | 4.1 | 222 | 229 | 0.82 | 0.89 | 47 | 66 | 56 | 77.42 | 97.02 | 84.28 | 8 | 8.1 | 1.114649682 | 1.616426638 | 99.1 | 99.006 | 89.67 | 85 | 0.09 | 0.05 | 0.05 | 0.05 | 17 | 120 | 1.145833333 | 41.66666667 | 453.5416667 | 4349 | no | 79.95688456 | 12 | 9.629411765 | 3.864148304 | 8.8 | 7.460580623 | 0.065248184 | 7.5 | 0.036970969 | 6.442291011 | 0.058221525 | 1.88 | 44.44805876 | 53 | 37 | 5.468695348 | 10 | 1 | 0.1 | 7.226666667 | 6.480666667 | 89.67 | 85 | 0.09 | 0.05 | 0.05 | 0.05 | 17 | 960000 | 9.6
822 | 17 | 20M | 960000 | nov.20 | 3 | 201 | 15 | 18 | 14 | 1.74 | 0.28 |  | 93.8 | 3.82 | 48.19 | 175.49 | 0.05 | 19 | 52 | 81 | 4.569 | 0.43 | 0.31 | 33.98 | 121.829 | 258.652 | 4.3 | 2.557 | 3.9 | 4 | 4 | 4.1 | 222 | 230 | 0.96 | 0.84 | 36 | 63 | 51 | 68.6 | 90.16 | 78.4 | 8 | 8.1 | 1.015127389 | 1.503652687 | 99.147 | 99.053 | 86.42 | 78 | 0.04 | 0.05 | 0.05 | 0.05 | 17 | 119.9576159 | 1.666666667 | 37.70833333 | 483.9583333 | 4587 | no | 79.97839721 | 11 | 8.605555556 | 3.910518934 | 8.2 | 6.858870968 | 0.061904659 | 6.9 | 0 | 6.397482468 | 0.064414706 | 1.969817672 | 41.13604488 | 58 | 34 | 4.28997195 | 9 | 0 | 0.22 | 7.558823529 | 6.384705882 | 86.42 | 78 | 0.04 | 0.05 | 0.05 | 0.05 | 17 | 960000 | 9.6
823 | 17 | 20M | 960000 | nov.20 | 3 | 202 | 15 | 18 | 14 | 2 | 0.38 |  | 93.7 | 5 | 47 | 159 | 0.05 | 19 | 52 | 81 | 4.569 | 0.43 | 0.31 | 33.98 | 121.829 | 258.652 | 4.3 | 2.557 | 3.9 | 4 | 4 | 4.1 | 220 | 228 | 1.02 | 0.92 | 40 | 60 | 51 | 74.48 | 88.2 | 79.38 | 8.1 | 8.1 | 1.002594952 | 1.522448346 | 99.431 | 99.242 | 87.08 | 79 | 0.03 | 0.05 | 0.05 | 0.05 | 17 | 119.9511111 | 1.25 | 22.60416667 | 120.7291667 | 1107 | no | 79.97847969 | 5 | 5.271428571 | 3.70125261 | 7.6 | 6.758211552 | 0.062412368 | 6.8 | 0 | 6.37493389 | 0.060228239 | 1.968128045 | 41.00104384 | 59 | 16 | 4.51809325 | 9 | 0 | 0.14 | 6.7 | 6.353333333 | 87.08 | 79 | 0.03 | 0.05 | 0.05 | 0.05 | 17 | 960000 | 9.6
824 | 17 | 20M | 960000 | nov.20 | 3 | 202 | 15 | 18 | 14 | 2 | 0.38 |  | 93.7 | 5 | 47 | 159 | 0.05 | 19 | 52 | 81 | 4.569 | 0.43 | 0.31 | 33.98 | 121.829 | 258.652 | 4.3 | 2.557 | 3.9 | 4 | 4 | 4.1 | 221 | 230 | 1.08 | 1.05 | 41 | 62 | 53 | 64.68 | 87.22 | 77.42 | 8 | 8.1 | 1.054936306 | 1.484857028 | 99.005 | 98.911 | 88.17 | 83 | 0.03 | 0.05 | 0.05 | 0.05 | 17 | 119.912277 | 2.083333333 | 34.27083333 | 300.3125 | 2731 | no | 80 | 9 | 4.141666667 | 4.080154549 | 7.7 | 6.858377239 | 0.067735438 | 6.9 | 0 | 6.394910432 | 0.05964981 | 1.976048472 | 43.57534247 | 58 | 15 | 4.724973656 | 8 | 0 | 0.12 | 7 | 6.360833333 | 88.17 | 83 | 0.03 | 0.05 | 0.05 | 0.05 | 17 | 960000 | 9.6
825 | 17 | 20M | 960000 | nov.20 | 3 | 202 | 15 | 18 | 14 | 2 | 0.38 |  | 93.7 | 5 | 47 | 159 | 0.05 | 19 | 52 | 81 | 4.569 | 0.43 | 0.31 | 33.98 | 121.829 | 258.652 | 4.3 | 2.557 | 4 | 4 | 4 | 4.1 | 223 | 228 | 5.91 | 0.69 | 36 | 66 | 55 | 72.52 | 92.12 | 80.36 | 8 | 8.1 | 1.094745223 | 1.541244004 | 99.1 | 99.006 | 85.67 | 81 | 0.04 | 0.05 | 0.05 | 0.05 | 17 | 119.9735459 | 1.25 | 41.77083333 | 196.7708333 | 1811 | no | 79.97793345 | 6 | 8.166666667 | 3.692269852 | 7.4 | 6.954040759 | 0.074211807 | 7 | 0 | 6.317635278 | 0.061922866 | 1.96 | 41.74736472 | 54 | 17 | 5.151440618 | 9 | 0 | 0.08 | 6.775 | 6.3725 | 85.67 | 81 | 0.04 | 0.05 | 0.05 | 0.05 | 17 | 960000 | 9.6
826 | 17 | 20M | 960000 | nov.20 | 3 | 202 | 15 | 18 | 14 | 2 | 0.38 |  | 93.7 | 5 | 47 | 159 | 0.05 | 19 | 52 | 81 | 4.569 | 0.43 | 0.31 | 33.98 | 121.829 | 258.652 | 4.3 | 2.557 | 4 | 4 | 4 | 4.1 | 221 | 229 | 0.87 | 0.9 | 40 | 57 | 48 | 61.74 | 81.34 | 70.56 | 8 | 8.1 | 0.955414013 | 1.353287418 | 98.39 | 98.39 | 89.33 | 85 | 0.04 | 0.05 | 0.05 | 0.05 | 17 | 119.9456416 | 1.979166667 | 37.5 | 306.1458333 | 2849 | no | 79.95644599 | 8 | 15.51538462 | 3.820721036 | 8.2 | 6.461148057 | 0.072004694 | 6.5 | 0 | 6.436114806 | 0.071850964 | 2.02 | 44.66433322 | 60 | 14 | 5.03920196 | 9 | 3 | 0.09 | 6.745454545 | 6.4 | 89.33 | 85 | 0.04 | 0.05 | 0.05 | 0.05 | 17 | 960000 | 9.6
827 | 17 | 20M | 960000 | nov.20 | 3 | 202 | 15 | 18 | 14 | 2 | 0.38 |  | 93.7 | 5 | 47 | 159 | 0.05 | 19 | 52 | 81 | 4.569 | 0.43 | 0.31 | 33.98 | 121.829 | 258.652 | 4.3 | 2.557 | 4 | 4 | 4 | 4.1 | 221 | 229 | 0.89 | 0.94 | 38 | 60 | 48 | 67.62 | 80.36 | 73.5 | 8.1 | 8.1 | 0.943618778 | 1.409674394 | 99.196 | 99.29 | 96.67 | 93 | 0.02 | 0.05 | 0.05 | 0.05 | 17 | 119.9852419 | 5.104166667 | 30.72916667 | 385.4166667 | 3682 | no | 79.95686957 | 11 | 5.764285714 | 3.762600489 | 10.3 | 6.460363509 | 0.070822397 | 6.5 | 0 | 6.381667249 | 0.060792399 | 2 | 43.73855295 | 60 | 39 | 5.185948969 | 22 | 2 | 0.09 | 6.558333333 | 6.419166667 | 96.67 | 93 | 0.02 | 0.05 | 0.05 | 0.05 | 17 | 960000 | 9.6
828 | 13 | 10M | 1920000 | dec.20 | 3 | 202 | 15 | 18 | 14 | 2 | 0.38 |  | 93.7 | 5 | 47 | 159 | 0.05 | 19 | 52 | 81 | 4.569 | 0.43 | 0.31 | 33.98 | 121.829 | 258.652 | 4.3 | 2.557 | 3.2 | 3.4 | 3.3 | 3.4 | 112 | 115 | 0.8 | 0.72 | 37 | 72 | 54 | 60.76 | 72.52 | 67.62 | 6.1 | 6.1 | 1.658384979 | 2.076666523 | 99.1 | 99.006 | 90.17 | 87 | 0.02 | 0.05 | 0.05 | 0.05 | 13 | 119.984962 | 1.145833333 | 42.5 | 551.4583333 | 8682 | no | 80 | 12 | 4.95 | 2.928254307 | 5.3 | 5.83521577 | 0.558847252 | 5.6 | 0 | 5.576988102 | 0.049544494 | 1.593846564 | 79.40206002 | 88 | 61 | 176.4695436 | 227 | 120 | 1.29 | 6.407142857 | 5.133928571 | 90.17 | 87 | 0.02 | 0.05 | 0.05 | 0.05 | 13 | 1920000 | 19.2
829 | 13 | 10M | 1920000 | dec.20 | 3 | 203 | 15 | 18 | 14 | 1.8 | 0.27 |  | 94 | 5 | 49 | 165 | 0.05 | 19 | 52 | 81 | 4.569 | 0.43 | 0.31 | 33.98 | 121.829 | 258.652 | 4.3 | 2.557 | 3.2 | 3.3 | 3.3 | 3.3 | 111 | 113 | 0.85 | 0.65 | 37 | 65 | 55 | 52.92 | 68.6 | 63.7 | 6 | 6.1 | 1.769285209 | 2.015561272 | 99.008 | 99.195 | 98.33 | 92 | 0.02 | 0.05 | 0.05 | 0.05 | 13 | 119.9799965 | 0.9375 | 20.625 | 443.125 | 8483 | no | 80 | 12 | 4.279310345 | 2.76153304 | 4.5 | 6.360422907 | 0.071010364 | 6.4 | 0 | 5.471525991 | 0.045717915 | 1.513374449 | 79.05286344 | 89 | 62 | 170.4019383 | 193 | 151 | 0.31 | 6.172413793 | 5.4 | 98.33 | 92 | 0.02 | 0.05 | 0.05 | 0.05 | 13 | 1920000 | 19.2
830 | 13 | 10M | 1920000 | dec.20 | 3 | 203 | 15 | 18 | 14 | 1.8 | 0.27 |  | 94 | 5 | 49 | 165 | 0.05 | 19 | 52 | 81 | 4.569 | 0.43 | 0.31 | 33.98 | 121.829 | 258.652 | 4.3 | 2.557 | 3.3 | 3.3 | 3.3 | 3.4 | 110 | 115 | 0.96 | 1.1 | 42 | 67 | 52 | 50.96 | 72.52 | 58.8 | 6.1 | 6.1 | 1.645356141 | 1.805796977 | 98.913 | 99.1 | 94.83 | 90 | 0.02 | 0.05 | 0.05 | 0.05 | 13 | 119.9538028 | 1.71875 | 48.07291667 | 505.78125 | 3717 | yes | 80 | 7 | 3.664285714 | 2.690434169 | 6.1 | 6.271496647 | 0.090059026 | 6.3 | 0.080056477 | 5.487585598 | 0.085924053 | 1.549759972 | 79.04853512 | 123 | 0 | 173.5180021 | 280 | 0 | 0.27 | 6.835714286 | 5.325 | 94.83 | 90 | 0.02 | 0.05 | 0.05 | 0.05 | 13 | 1920000 | 19.2
831 | 13 | 10M | 1920000 | dec.20 | 3 | 203 | 15 | 18 | 14 | 1.8 | 0.27 |  | 94 | 5 | 49 | 165 | 0.05 | 19 | 52 | 81 | 4.569 | 0.43 | 0.31 | 33.98 | 121.829 | 258.652 | 4.3 | 2.557 | 3.1 | 3.4 | 3.3 | 3.3 | 110 | 115 | 1.7 | 1.28 | 40 | 67 | 51 | 62.72 | 80.36 | 71.54 | 6 | 6.1 | 1.592356688 | 2.263630352 | 98.483 | 98.39 | 94.5 | 88 | 0.02 | 0.05 | 0.05 | 0.05 | 13 | 121.217881 | 8.333333333 | 151.6145833 | 1050.260417 | 8604 | no | 30.28051354 | 21 | 55.56923077 | 5.750477032 | 11.1 | 5.760611415 | 0.096501441 | 5.8 | 1.866601873 | 5.657805266 | 0.06392038 | 1.712643577 | 302.1781233 | 431 | 14 | 208.0162573 | 345 | 98 | 1.91 | 6.2 | 5.483913043 | 94.5 | 88 | 0.02 | 0.05 | 0.05 | 0.05 | 13 | 1920000 | 19.2
832 | 13 | 10M | 1920000 | dec.20 | 3 | 203 | 15 | 18 | 14 | 1.8 | 0.27 |  | 94 | 5 | 49 | 165 | 0.05 | 19 | 52 | 81 | 4.569 | 0.43 | 0.31 | 33.98 | 121.829 | 258.652 | 4.3 | 2.557 | 3.1 | 3.3 | 3.2 | 3.3 | 110 | 113 | 0.73 | 0.8 | 46 | 72 | 58 | 58.8 | 81.34 | 74.48 | 6 | 6.1 | 1.865791675 | 2.356656257 | 98.958 | 98.958 | 94.67 | 92 | 0.02 | 0.05 | 0.05 | 0.05 | 13 | 119.9453201 | 1.822916667 | 30.05208333 | 566.6145833 | 7952 | no | 80 | 11 | 4 | 2.656039154 | 7.7 | 7.466526831 | 0.580905353 | 7.6 | 0.090683447 | 5.481709491 | 0.083555895 | 1.466072365 | 78.00122356 | 89 | 52 | 177.4022024 | 205 | 82 | 0.31 | 7.437037037 | 5.292222222 | 94.67 | 92 | 0.02 | 0.05 | 0.05 | 0.05 | 13 | 1920000 | 19.2
833 | 13 | 10M | 1920000 | dec.20 | 3 | 203 | 15 | 18 | 14 | 1.8 | 0.27 |  | 94 | 5 | 49 | 165 | 0.05 | 19 | 52 | 81 | 4.569 | 0.43 | 0.31 | 33.98 | 121.829 | 258.652 | 4.3 | 2.557 | 3.2 | 3.3 | 3.3 | 3.4 | 112 | 115 | 0.71 | 0.71 | 44 | 64 | 52 | 60.76 | 74.48 | 66.64 | 6 | 6.1 | 1.672778743 | 2.046569907 | 99.337 | 99.337 | 91.17 | 85 | 0.02 | 0.05 | 0.05 | 0.05 | 13 | 119.9875044 | 0.625 | 12.23958333 | 211.25 | 4022 | no | 80 | 8 | 4.326666667 | 2.775314549 | 4.1 | 5.956866915 | 0.064567669 | 6 | 0 | 5.470003544 | 0.046308232 | 1.589138756 | 76.0613149 | 84 | 60 | 163.383484 | 183 | 146 | 0.05 | 6.42 | 5.498666667 | 91.17 | 85 | 0.02 | 0.05 | 0.05 | 0.05 | 13 | 1920000 | 19.2
834 | 13 | 10M | 1920000 | dec.20 | 3 | 204 | 15 | 18 | 14 | 1.5 | 0.3 |  | 94.3 | 4 | 46 | 158 | 0.05 | 19 | 52 | 81 | 4.569 | 0.43 | 0.31 | 33.98 | 121.829 | 258.652 | 4.3 | 2.557 | 3.2 | 3.3 | 3.3 | 3.3 | 111 | 115 | 0.78 | 1.03 | 35 | 61 | 52 | 56.84 | 72.52 | 64.68 | 6.1 | 6.1 | 1.645356141 | 2.046569907 | 99.054 | 99.148 | 90.17 | 83 | 0.02 | 0.05 | 0.05 | 0.05 | 13 | 119.9981295 | 0.729166667 | 28.17708333 | 311.4583333 | 5882 | no | 80 | 8 | 3.031578947 | 2.78378187 | 5.2 | 6.155771955 | 0.068622297 | 6.2 | 0 | 5.438907578 | 0.050358657 | 1.549870751 | 76.74557365 | 94 | 58 | 168.6069405 | 196 | 68 | 0.16 | 5.610526316 | 5.309473684 | 90.17 | 83 | 0.02 | 0.05 | 0.05 | 0.05 | 13 | 1920000 | 19.2
835 | 13 | 10M | 1920000 | dec.20 | 3 | 204 | 15 | 18 | 14 | 1.5 | 0.3 |  | 94.3 | 4 | 46 | 158 | 0.05 | 19 | 52 | 81 | 4.569 | 0.43 | 0.31 | 33.98 | 121.829 | 258.652 | 4.3 | 2.557 | 3.2 | 3.4 | 3.3 | 3.4 | 108 | 116 | 2.01 | 1.72 | 39 | 58 | 47 | 49 | 74.48 | 61.74 | 6 | 6.1 | 1.467465967 | 1.896086826 | 98.582 | 98.769 | 90.5 | 82 | 0.02 | 0.05 | 0.05 | 0.05 | 13 | 120.0006988 | 1.927083333 | 30.41666667 | 420.625 | 5101 | no | 29.99580859 | 15 | 8.422222222 | 5.912859145 | 8.5 | 5.458093903 | 0.078909758 | 5.5 | 2.058794674 | 5.640753329 | 0.054916603 | 1.78301857 | 334.0047302 | 429 | 108 | 177.6392782 | 253 | 84 | 0.18 | 6.25 | 5.62875 | 90.5 | 82 | 0.02 | 0.05 | 0.05 | 0.05 | 13 | 1920000 | 19.2
836 | 13 | 10M | 1920000 | dec.20 | 3 | 204 | 15 | 18 | 14 | 1.5 | 0.3 |  | 94.3 | 4 | 46 | 158 | 0.05 | 19 | 52 | 81 | 4.569 | 0.43 | 0.31 | 33.98 | 121.829 | 258.652 | 4.3 | 2.557 | 3.1 | 3.3 | 3.2 | 3.3 | 112 | 115 | 0.74 | 0.67 | 45 | 72 | 57 | 65.66 | 75.46 | 70.56 | 6.1 | 6.1 | 1.803563462 | 2.232621717 | 98.96 | 99.148 | 90.5 | 89 | 0.02 | 0.05 | 0.05 | 0.05 | 13 | 120 | 0.78125 | 28.38541667 | 485.4166667 | 7319 | no | 79.98909219 | 12 | 4.684 | 2.803180774 | 4.4 | 6.945626436 | 0.613674049 | 7.3 | 0 | 5.464051953 | 0.036715131 | 1.475172292 | 75.08358367 | 86 | 63 | 163.3191377 | 232 | 147 | 0.55 | 6.708695652 | 5.341304348 | 90.5 | 89 | 0.02 | 0.05 | 0.05 | 0.05 | 13 | 1920000 | 19.2
837 | 13 | 10M | 1920000 | dec.20 | 3 | 204 | 15 | 18 | 14 | 1.5 | 0.3 |  | 94.3 | 4 | 46 | 158 | 0.05 | 19 | 52 | 81 | 4.569 | 0.43 | 0.31 | 33.98 | 121.829 | 258.652 | 4.3 | 2.557 | 3.2 | 3.4 | 3.3 | 3.4 | 109 | 116 | 1.48 | 1.67 | 34 | 62 | 45 | 54.88 | 72.52 | 63.7 | 6 | 6.1 | 1.405020607 | 1.956280058 | 98.863 | 98.769 | 91 | 82 | 0.03 | 0.05 | 0.05 | 0.05 | 13 | 120 | 1.09375 | 41.71875 | 363.4375 | 1713 | no | 29.99790466 | 8 | 6.455555556 | 5.776250437 | 6.8 | 5.110563134 | 0.301370546 | 5 | 2.086883526 | 5.603658622 | 0.05812122 | 1.817862889 | 331.7144106 | 418 | 24 | 170.7724729 | 205 | 113 | 0.16 | 5.8875 | 5.585 | 91 | 82 | 0.03 | 0.05 | 0.05 | 0.05 | 13 | 1920000 | 19.2
838 | 15 | 40M | 1100000 | dec.20 | 3 | 221 | 15 | 18 | 14 | 1.4 | 0.35 |  | 93.3 | 3 | 33 | 128 | 0.05 | 19 | 52 | 81 | 4.569 | 0.43 | 0.31 | 33.98 | 121.829 | 258.652 | 4.3 | 2.557 | 5.2 | 5.4 | 5.3 | 5.5 | 444 | 458 | 0.74 | 0.82 | 65 | 107 | 88 | 101.92 | 129.36 | 111.72 | 10.1 | 10.2 | 1.02770362 | 1.268435573 | 99.153 | 99.153 | 86.5 | 82 | 0.04 | 0.05 | 0.05 | 0.05 | 15 | 79.94512614 | 4.727272727 | 38.54545455 | 518.9090909 | 5035 | no | 44.99454876 | 13 | 5.118518519 | 3.255257816 | 5.3 | 8.861472915 | 0.076809485 | 8.9 | 3.624832623 | 8.472020694 | 0.057608019 | 2.427141408 | 0.293162913 | 25 | 0 | 193.9616555 | 720 | 119 | 1 | 8.246153846 | 8.573076923 | 86.5 | 82 | 0.04 | 0.05 | 0.05 | 0.05 | 15 | 1100000 | 11
839 | 15 | 40M | 1100000 | dec.20 | 3 | 221 | 16 | 18 | 14 | 1.4 | 0.35 |  | 93.3 | 3 | 33 | 128 | 0.05 | 19 | 52 | 81 | 4.353 | 0.42 | 0.32 | 32.431 | 118.373 | 253.651 | 4.3 | 2.557 | 5.2 | 5.4 | 5.3 | 5.4 | 444 | 457 | 0.84 | 0.94 | 68 | 106 | 83 | 105.84 | 123.48 | 113.68 | 10.1 | 10.1 | 0.969311369 | 1.327606221 | 98.657 | 98.657 | 83.17 | 80 | 0.02 | 0.05 | 0.05 | 0.05 | 15 | 79.94513416 | 8.090909091 | 171 | 1119.818182 | 5183 | yes | 44.98899119 | 14 | 4.696428571 | 3.362198068 | 6.1 | 8.514576203 | 0.501753808 | 8.3 | 3.559170525 | 8.558139722 | 0.076380319 | 2.466444534 | 19.8999396 | 37 | 0 | 189.4811758 | 455 | 96 | 0.26 | 8.540740741 | 8.387777778 | 83.17 | 80 | 0.02 | 0.05 | 0.05 | 0.05 | 15 | 1100000 | 11
840 | 17 | 20M | 960000 | jan.21 | 3 | 206 | 16 | 18 | 14 | 1.6 | 0.33 |  | 94.2 | 4 | 40 | 136 | 0.05 | 19 | 52 | 81 | 4.353 | 0.42 | 0.32 | 32.431 | 118.373 | 253.651 | 4.3 | 2.557 | 3.9 | 4 | 4 | 4 | 223 | 228 | 0.74 | 0.69 | 47 | 78 | 64 | 71.54 | 91.14 | 84.28 | 8.1 | 8.1 | 1.258158371 | 1.656837304 | 99.006 | 99.006 | 93.5 | 90 | 0.02 | 0.05 | 0.05 | 0.05 | 17 | 119.9793478 | 2.604166667 | 46.77083333 | 529.6875 | 4975 | no | 79.95655221 | 9 | 7.48 | 2.692060692 | 7.9 | 7.457515879 | 0.092165599 | 7.5 | 0.011856034 | 6.0650494 | 0.127534998 | 1.768352152 | 2 | 2 | 2 | 209.606916 | 267 | 131 | 0.33 | 6.45 | 5.973333333 | 93.5 | 90 | 0.02 | 0.05 | 0.05 | 0.05 | 17 | 960000 | 9.6
841 | 17 | 20M | 960000 | jan.21 | 3 | 206 | 16 | 18 | 14 | 1.6 | 0.33 |  | 94.2 | 4 | 40 | 136 | 0.05 | 19 | 52 | 81 | 4.353 | 0.42 | 0.32 | 32.431 | 118.373 | 253.651 | 4.3 | 2.557 | 4 | 4.1 | 4.1 | 4.1 | 222 | 231 | 0.75 | 0.93 | 40 | 57 | 50 | 60.76 | 76.44 | 68.6 | 8.1 | 8.1 | 0.958962173 | 1.315696101 | 98.059 | 98.059 | 87.83 | 82 | 0.03 | 0.05 | 0.05 | 0.05 | 17 | 119.9195467 | 2.5 | 39.89583333 | 1620.104167 | 15504 | no | 79.97769912 | 17 | 3.575510204 | 3.065417867 | 7.5 | 5.660158501 | 0.086312924 | 5.7 | 0 | 6.096469741 | 0.093790265 | 1.935673631 | 2 | 2 | 2 | 184.7110951 | 197 | 113 | 0.34 | 6.6125 | 6.019583333 | 87.83 | 82 | 0.03 | 0.05 | 0.05 | 0.05 | 17 | 960000 | 9.6
842 | 17 | 20M | 960000 | jan.21 | 3 | 206 | 16 | 18 | 14 | 1.6 | 0.33 |  | 94.2 | 4 | 40 | 136 | 0.05 | 19 | 52 | 81 | 4.353 | 0.42 | 0.32 | 32.431 | 118.373 | 253.651 | 4.3 | 2.557 | 4 | 4 | 4.1 | 4.1 | 223 | 227 | 0.63 | 0.49 | 28 | 60 | 50 | 58.8 | 78.4 | 70.56 | 8.1 | 8.1 | 0.982936227 | 1.353287418 | 99.431 | 99.337 | 87.5 | 81 | 0.02 | 0.05 | 0.05 | 0.05 | 17 | 119.9726538 | 1.354166667 | 33.33333333 | 432.5 | 4065 | no | 80 | 6 | 3.99375 | 3.254612937 | 8.5 | 5.561046306 | 0.085611419 | 5.6 | 0 | 6.008239661 | 0.085867801 | 1.92 | 2 | 2 | 2 | 188.2792506 | 209 | 147 | 0.34 | 5.64375 | 5.9775 | 87.5 | 81 | 0.02 | 0.05 | 0.05 | 0.05 | 17 | 960000 | 9.6
843 | 17 | 20M | 960000 | jan.21 | 3 | 206 | 16 | 18 | 15 | 1.6 | 0.33 |  | 94.2 | 4 | 40 | 136 | 0.05 | 19 | 52 | 81 | 4.353 | 0.42 | 0.32 | 32.431 | 118.373 | 253.651 | 4.4 | 1.787 | 4 | 4 | 4 | 4.1 | 220 | 227 | 0.68 | 0.82 | 42 | 57 | 50 | 62.72 | 75.46 | 69.58 | 8.1 | 8.1 | 0.982936227 | 1.33449176 | 98.202 | 98.295 | 87.5 | 85 | 0.02 | 0.05 | 0.05 | 0.05 | 17 | 119.9557828 | 1.979166667 | 38.75 | 1160 | 11106 | no | 80 | 12 | 3.863888889 | 3.506321429 | 7.3 | 5.35475 | 0.08574084 | 5.3 | 0 | 6.009282143 | 0.0774072 | 1.948553571 | 2 | 2 | 2 | 195.5089286 | 210 | 172 | 0.49 | 5.941666667 | 5.786111111 | 87.5 | 85 | 0.02 | 0.05 | 0.05 | 0.05 | 17 | 960000 | 9.6
844 | 17 | 20M | 960000 | jan.21 | 3 | 206 | 16 | 18 | 15 | 1.6 | 0.33 |  | 94.2 | 4 | 40 | 136 | 0.05 | 19 | 52 | 81 | 4.353 | 0.42 | 0.32 | 32.431 | 118.373 | 253.651 | 4.4 | 1.787 | 4 | 4 | 4.1 | 4.1 | 222 | 227 | 0.66 | 0.75 | 43 | 60 | 52 | 64.68 | 84.28 | 73.5 | 8.1 | 8.1 | 1.022253676 | 1.409674394 | 99.432 | 99.432 | 83.67 | 80 | 0.06 | 0.05 | 0.05 | 0.05 | 17 | 119.9720479 | 0.729166667 | 35.41666667 | 336.4583333 | 3216 | no | 79.97780127 | 8 | 5.161538462 | 3.513663717 | 8.6 | 5.559327434 | 0.088975762 | 5.6 | 0 | 6.009051327 | 0.079801137 | 1.93 | 2 | 2 | 2 | 197.4152212 | 216 | 183 | 0.3 | 5.941666667 | 5.876666667 | 83.67 | 80 | 0.06 | 0.05 | 0.05 | 0.05 | 17 | 960000 | 9.6
845 | 17 | 20M | 960000 | jan.21 | 3 | 207 | 16 | 18 | 15 | 1.5 | 0.3 |  | 94.3 | 4 | 42 | 153 | 0.05 | 19 | 52 | 81 | 4.353 | 0.42 | 0.32 | 32.431 | 118.373 | 253.651 | 4.4 | 1.787 | 4 | 4.1 | 4.1 | 4.1 | 221 | 228 | 0.71 | 0.81 | 42 | 62 | 52 | 63.7 | 80.36 | 71.54 | 8.1 | 8.1 | 0.99732066 | 1.372083077 | 98.769 | 98.769 | 83 | 80 | 0.02 | 0.05 | 0.05 | 0.05 | 17 | 119.9618796 | 3.333333333 | 54.0625 | 1071.875 | 1934 | yes | 79.78042792 | 6 | 9.877777778 | 3.594299789 | 7.4 | 5.654112248 | 0.259627199 | 5.6 | 0.013342746 | 6.074129898 | 0.101391589 | 1.925771267 | 6.124955877 | 313 | 2 | 198.2523826 | 250 | 82 | 0.3 | 4.9875 | 5.8175 | 83 | 80 | 0.02 | 0.05 | 0.05 | 0.05 | 17 | 960000 | 9.6
846 | 17 | 20M | 960000 | jan.21 | 3 | 207 | 16 | 18 | 15 | 1.5 | 0.3 |  | 94.3 | 4 | 42 | 153 | 0.05 | 19 | 52 | 81 | 4.353 | 0.42 | 0.32 | 32.431 | 118.373 | 253.651 | 4.4 | 1.787 | 3.9 | 4 | 4 | 4.1 | 223 | 231 | 0.76 | 1.06 | 43 | 75 | 59 | 72.52 | 95.06 | 84.28 | 8.1 | 8.1 | 1.159864748 | 1.616426638 | 98.439 | 98.532 | 87.67 | 84 | 0.02 | 0.05 | 0.05 | 0.05 | 17 | 119.9467491 | 2.395833333 | 41.14583333 | 1189.791667 | 11344 | no | 79.97810734 | 15 | 3.091666667 | 3.132153076 | 8.1 | 6.953755365 | 0.091909905 | 6.9 | 0.017739628 | 6.098490701 | 0.098356132 | 1.8 | 64.43955651 | 516 | 2 | 208.8172389 | 306 | 141 | 0.33 | 6.691176471 | 6.065588235 | 87.67 | 84 | 0.02 | 0.05 | 0.05 | 0.05 | 17 | 960000 | 9.6
847 | 17 | 20M | 960000 | jan.21 | 3 | 207 | 16 | 18 | 15 | 1.5 | 0.3 |  | 94.3 | 4 | 42 | 153 | 0.05 | 19 | 52 | 81 | 4.353 | 0.42 | 0.32 | 32.431 | 118.373 | 253.651 | 4.4 | 1.787 | 4 | 4.1 | 4.1 | 4.1 | 223 | 230 | 0.79 | 0.74 | 39 | 60 | 48 | 65.66 | 81.34 | 73.5 | 8.1 | 8.1 | 0.920603686 | 1.409674394 | 98.769 | 98.769 | 86.25 | 79 | 0.04 | 0.05 | 0.05 | 0.05 | 17 | 119.9501064 | 2.604166667 | 49.0625 | 699.1666667 | 5935 | no | 79.9121813 | 12 | 3.542857143 | 3.643631823 | 12.6 | 5.354944663 | 0.099738974 | 5.4 | 0 | 6.113862906 | 0.083523742 | 1.964855409 | 20.90574795 | 805 | 2 | 185.0428418 | 216 | 96 | 0.32 | 7.410526316 | 6.005789474 | 86.25 | 79 | 0.04 | 0.05 | 0.05 | 0.05 | 17 | 960000 | 9.6
848 | 17 | 20M | 960000 | jan.21 | 3 | 207 | 16 | 18 | 15 | 1.5 | 0.3 |  | 94.3 | 4 | 42 | 153 | 0.05 | 19 | 52 | 81 | 4.353 | 0.42 | 0.32 | 32.431 | 118.373 | 253.651 | 4.4 | 1.787 | 3.9 | 4 | 4 | 4.1 | 223 | 229 | 0.91 | 0.77 | 36 | 71 | 55 | 70.56 | 92.12 | 80.36 | 8.1 | 8.2 | 1.08122985 | 1.522448346 | 98.483 | 98.39 | 86.67 | 79 | 0.02 | 0.05 | 0.05 | 0.05 | 17 | 119.9549505 | 2.1875 | 29.0625 | 1191.041667 | 11400 | no | 80 | 17 | 4.142857143 | 3.830290011 | 7.6 | 5.654314357 | 0.100054627 | 5.7 | 0 | 6.126999642 | 0.082351405 | 1.931779449 | 2.264232009 | 172 | 2 | 185.6233441 | 207 | 108 | 0.34 | 5.537142857 | 5.955142857 | 86.67 | 79 | 0.02 | 0.05 | 0.05 | 0.05 | 17 | 960000 | 9.6
849 | 17 | 20M | 960000 | jan.21 | 3 | 207 | 16 | 18 | 15 | 1.5 | 0.3 |  | 94.3 | 4 | 42 | 153 | 0.05 | 19 | 52 | 81 | 4.353 | 0.42 | 0.32 | 32.431 | 118.373 | 253.651 | 4.4 | 1.787 | 4 | 4 | 4 | 4.1 | 220 | 228 | 0.86 | 1 | 41 | 60 | 51 | 60.76 | 88.2 | 75.46 | 8.1 | 8.1 | 1.002594952 | 1.447265711 | 98.159 | 98.438 | 83.67 | 80 | 0.05 | 0.05 | 0.05 | 0.05 | 17 | 119.9928144 | 2.1875 | 37.39583333 | 1439.895833 | 13739 | no | 89.91194082 | 18 | 4.625 | 4.144794275 | 8.4 | 5.157316637 | 0.123851741 | 5.1 | 0 | 6.072794275 | 0.091576655 | 1.967778175 | 143.3012522 | 259 | 2 | 160.6354204 | 204 | 93 | 0.36 | 5.243181818 | 5.991590909 | 83.67 | 80 | 0.05 | 0.05 | 0.05 | 0.05 | 17 | 960000 | 9.6
861 | 13 | 10M | 1920000 | jan.21 | 3 | 209 | 16 | 19 | 15 |  |  |  | 94.2 |  |  |  | 0.0495 | 18 | 50 | 81 | 4.353 | 0.42 | 0.32 | 32.431 | 118.373 | 253.651 | 4.4 | 1.787 | 3.1 | 3.3 | 3.2 | 3.3 | 110 | 113 | 1.26 | 0.84 | 42 | 73 | 58 | 56.84 | 75.46 | 65.66 | 6.1 | 6.1 | 1.835204926 | 2.077578542 | 97.642 | 98.011 | 94 | 88 | 0.03 | 0.05 | 0.05 | 0.05 | 13 | 119.9555924 | 5.208333333 | 38.38541667 | 823.4375 | 14750 | no | 79.93007847 | 24 | 8.471428571 | 5.396060499 | 10.3 | 6.255665025 | 0.08457238 | 6.3 | 0.008990148 | 5.453673469 | 0.092789392 | 1.46374912 | 66.56491907 | 72 | 60 | 167.8096411 | 211 | 59 | 1.84 | 5.865957447 | 5.643404255 | 94 | 88 | 0.03 | 0.05 | 0.05 | 0.05 | 13 | 1920000 | 19.2
862 | 13 | 10M | 1920000 | jan.21 | 3 | 209 | 16 | 19 | 15 |  |  |  | 94.2 |  |  |  | 0.0495 | 18 | 50 | 81 | 4.353 | 0.42 | 0.32 | 32.431 | 118.373 | 253.651 | 4.4 | 1.787 | 2.9 | 3.3 | 3.3 | 3.4 | 110 | 114 | 1.05 | 0.83 | 36 | 64 | 51 | 52.92 | 70.56 | 62.72 | 6.1 | 6.1 | 1.613714676 | 1.926183442 | 98.152 | 98.059 | 92.33 | 87 | 0.02 | 0.05 | 0.05 | 0.05 | 13 | 119.9388918 | 2.447916667 | 76.82291667 | 1595.104167 | 17560 | yes | 69.98923611 | 24 | 8.078947368 | 3.992951078 | 14.8 | 5.171811963 | 0.181010895 | 5.2 | 0.029310647 | 5.450333275 | 0.148364751 | 1.564299246 | 65.96947904 | 73 | 14 | 166.1126118 | 190 | 66 | 0.69 | 6.6375 | 5.666607143 | 92.33 | 87 | 0.02 | 0.05 | 0.05 | 0.05 | 13 | 1920000 | 19.2
863 | 13 | 10M | 1920000 | jan.21 | 3 | 209 | 16 | 19 | 15 |  |  |  | 94.2 |  |  |  | 0.0495 | 18 | 50 | 81 | 4.353 | 0.42 | 0.32 | 32.431 | 118.373 | 253.651 | 4.4 | 1.787 | 3.2 | 3.3 | 3.2 | 3.4 | 110 | 115 | 1.06 | 1.12 | 25 | 72 | 58 | 62.72 | 80.36 | 69.58 | 6.1 | 6.1 | 1.835204926 | 2.136859756 | 98.958 | 98.958 | 88.83 | 83 | 0.03 | 0.05 | 0.05 | 0.05 | 13 | 119.9876026 | 1.145833333 | 22.70833333 | 429.3229167 | 8066 | no | 69.99581006 | 12 | 4.340740741 | 3.760550781 | 9.7 | 5.757761796 | 0.086904909 | 5.8 | 0 | 5.425265743 | 0.081259086 | 1.527560077 | 67.40466585 | 76 | 61 | 163.7091738 | 185 | 87 | 0.46 | 6.088461538 | 5.321923077 | 88.83 | 83 | 0.03 | 0.05 | 0.05 | 0.05 | 13 | 1920000 | 19.2
864 | 13 | 10M | 1920000 | jan.21 | 3 | 210 | 16 | 19 | 15 |  |  |  | 94.4 |  |  |  | 0.0495 | 18 | 50 | 81 | 4.353 | 0.42 | 0.32 | 32.431 | 118.373 | 253.651 | 4.4 | 1.787 | 3.1 | 3.3 | 3.3 | 3.4 | 111 | 115 | 0.92 | 0.91 | 42 | 64 | 51 | 50.96 | 68.6 | 62.72 | 6.1 | 6.1 | 1.613714676 | 1.926183442 | 98.768 | 98.674 | 95.17 | 91 | 0.02 | 0.05 | 0.05 | 0.05 | 13 | 119.9745057 | 1.666666667 | 29.58333333 | 555.78125 | 8522 | no | 70 | 9 | 4.517241379 | 3.721948646 | 10.8 | 4.940995427 | 0.086882857 | 4.9 | 0 | 5.416554696 | 0.136776822 | 1.60203834 | 69.00334154 | 74 | 59 | 159.5003517 | 243 | 95 | 0.54 | 5.475862069 | 5.356206897 | 95.17 | 91 | 0.02 | 0.05 | 0.05 | 0.05 | 13 | 1920000 | 19.2
865 | 13 | 10M | 1920000 | jan.21 | 3 | 210 | 16 | 19 | 15 |  |  |  | 94.4 |  |  |  | 0.0495 | 18 | 50 | 81 | 4.353 | 0.42 | 0.32 | 32.431 | 118.373 | 253.651 | 4.4 | 1.787 | 3.1 | 3.2 | 3.4 | 3.4 | 111 | 114 | 0.93 | 0.76 | 38 | 57 | 47 | 47.04 | 62.72 | 57.82 | 6.1 | 6.1 | 1.53362222 | 1.775700361 | 98.72 | 98.627 | 90.67 | 86 | 0.03 | 0.05 | 0.05 | 0.05 | 13 | 119.9773284 | 1.614583333 | 32.08333333 | 567.96875 | 6605 | no | 69.88873362 | 10 | 3.408695652 | 4.098877587 | 14 | 4.656889279 | 0.092327324 | 4.7 | 0 | 5.427595782 | 0.123611721 | 1.636532513 | 68.94903339 | 75 | 57 | 157.4810193 | 186 | 92 | 0.25 | 4.909090909 | 5.233636364 | 90.67 | 86 | 0.03 | 0.05 | 0.05 | 0.05 | 13 | 1920000 | 19.2
866 | 13 | 10M | 1920000 | jan.21 | 3 | 210 | 16 | 19 | 15 |  |  |  | 94.4 |  |  |  | 0.0495 | 18 | 50 | 81 | 4.353 | 0.42 | 0.32 | 32.431 | 118.373 | 253.651 | 4.4 | 1.787 | 3.2 | 3.2 | 3.3 | 3.4 | 111 | 115 | 0.91 | 0.87 | 22 | 70 | 56 | 64.68 | 74.48 | 69.58 | 6 | 6.1 | 1.857749469 | 2.136859756 | 99.241 | 99.053 | 91 | 82 | 0.04 | 0.05 | 0.05 | 0.05 | 13 | 119.9774177 | 0.78125 | 16.71875 | 331.1979167 | 6281 | no | 70 | 6 | 2.734782609 | 3.3563331 | 10.1 | 5.254968509 | 0.081530519 | 5.3 | 0 | 5.431172148 | 0.091576211 | 1.569683345 | 68.41689993 | 74 | 59 | 160.0393632 | 179 | 108 | 0.48 | 4.926086957 | 5.170434783 | 91 | 82 | 0.04 | 0.05 | 0.05 | 0.05 | 13 | 1920000 | 19.2
867 | 13 | 10M | 1920000 | jan.21 | 3 | 210 | 16 | 19 | 15 |  |  |  | 94.4 |  |  |  | 0.0495 | 18 | 50 | 81 | 4.353 | 0.42 | 0.32 | 32.431 | 118.373 | 253.651 | 4.4 | 1.787 | 3.1 | 3.3 | 3.3 | 3.4 | 111 | 115 | 0.97 | 1.13 | 17 | 70 | 54 | 53.9 | 85.26 | 68.6 | 6.1 | 6.1 | 1.708639069 | 2.10676314 | 99.053 | 99.053 | 91 | 85 | 0.03 | 0.05 | 0.05 | 0.05 | 13 | 119.9583696 | 1.458333333 | 28.17708333 | 575.9375 | 4658 | no | 69.97162256 | 8 | 8.678947368 | 3.593572052 | 8.1 | 5.082477289 | 0.492482802 | 5.4 | 0 | 5.45305905 | 0.094946701 | 1.590331936 | 68.50087352 | 74 | 58 | 158.1015024 | 177 | 128 | 0.24 | 5.317647059 | 5.307058824 | 91 | 85 | 0.03 | 0.05 | 0.05 | 0.05 | 13 | 1920000 | 19.2
868 | 13 | 10M | 1920000 | jan.21 | 3 | 211 | 16 | 19 | 15 |  |  |  | 94.4 |  |  |  | 0.0495 | 18 | 50 | 81 | 4.353 | 0.42 | 0.32 | 32.431 | 118.373 | 253.651 | 4.4 | 1.787 | 3.2 | 3.3 | 3.4 | 3.4 | 112 | 114 | 0.95 | 0.62 | 16 | 57 | 47 | 52.92 | 68.6 | 60.76 | 6.1 | 6.1 | 1.487148819 | 1.865990209 | 98.768 | 98.674 | 92.17 | 86 | 0.03 | 0.05 | 0.05 | 0.05 | 13 | 120 | 0.989583333 | 17.60416667 | 237.4479167 | 3549 | no | 69.978604 | 6 | 7.19375 | 3.554977137 | 10.1 | 4.454951627 | 0.071592314 | 4.5 | 0 | 5.435669305 | 0.095136831 | 1.653751979 | 68.82656113 | 75 | 59 | 157.9370273 | 184 | 97 | 0.36 | 4.6 | 5.451333333 | 92.17 | 86 | 0.03 | 0.05 | 0.05 | 0.05 | 13 | 1920000 | 19.2
869 | 13 | 10M | 1920000 | jan.21 | 3 | 211 | 16 | 19 | 15 |  |  |  | 94.4 |  |  |  | 0.0495 | 18 | 50 | 81 | 4.353 | 0.42 | 0.32 | 32.431 | 118.373 | 253.651 | 4.4 | 1.787 | 3.1 | 3.3 | 3.3 | 3.4 | 110 | 115 | 1.06 | 1.13 | 25 | 63 | 47 | 54.88 | 74.48 | 64.68 | 6.1 | 6.1 | 1.487148819 | 1.986376675 | 99.242 | 99.148 | 93.33 | 86 | 0.06 | 0.05 | 0.05 | 0.05 | 13 | 119.955118 | 1.458333333 | 68.17708333 | 471.6145833 | 3499 | yes | 69.98924731 | 9 | 5.25 | 3.40949235 | 12.3 | 4.906886957 | 0.755328641 | 4.3 | 0.047008696 | 5.368975652 | 0.153776978 | 1.594794783 | 67.89634783 | 87 | 62 | 155.52 | 218 | 86 | 0.29 | 4.464285714 | 5.295714286 | 93.33 | 86 | 0.06 | 0.05 | 0.05 | 0.05 | 13 | 1920000 | 19.2
879 | 15 | 40M | 1100000 | jan.21 | 3 | 222 | 16 | 19 | 15 | 1.3 | 0.34 |  | 94.1 | 4 | 40 | 154 | 0.0495 | 18 | 50 | 81 | 4.353 | 0.42 | 0.32 | 32.431 | 118.373 | 253.651 | 4.4 | 1.787 | 5.3 | 5.4 | 5.4 | 5.5 | 445 | 459 | 1.05 | 1.03 | 69 | 111 | 87 | 88.2 | 125.44 | 112.7 | 10.1 | 10.2 | 1.016025169 | 1.279562201 | 99.213 | 99.008 | 87.83 | 83 | 0.13 | 0.05 | 0.05 | 0.05 | 15 | 79.98445404 | 2 | 58.09090909 | 532.4545455 | 5660 | no | 44.99424342 | 15 | 6.848275862 | 4.53524302 | 8.6 | 9.058552223 | 0.118546801 | 9.1 | 3.805418821 | 8.362370217 | 0.098291821 | 2.508421923 | 55.178697 | 109 | 8 | 229.2612203 | 249 | 99 | 0.58 | 9.05 | 8.0325 | 87.83 | 83 | 0.13 | 0.05 | 0.05 | 0.05 | 15 | 1100000 | 11
880 | 15 | 40M | 1100000 | jan.21 | 3 | 222 | 16 | 19 | 15 | 1.3 | 0.34 |  | 94.1 | 4 | 40 | 154 | 0.0495 | 18 | 50 | 81 | 4.353 | 0.42 | 0.32 | 32.431 | 118.373 | 253.651 | 4.4 | 1.787 | 5.2 | 5.4 | 5.4 | 5.5 | 445 | 458 | 1.05 | 0.91 | 74 | 116 | 94 | 96.04 | 121.52 | 110.74 | 10 | 10.2 | 1.108752064 | 1.257308946 | 99.317 | 99.215 | 89.33 | 86 | 0.11 | 0.06 | 0.05 | 0.05 | 15 | 79.99211772 | 1.181818182 | 25.81818182 | 210 | 2128 | no | 44.99423868 | 10 | 4.35 | 4.695749071 | 7.7 | 9.358212959 | 0.133731185 | 9.4 | 3.718737103 | 8.321572431 | 0.102213296 | 2.464473793 | 0.413124226 | 99 | 0 | 212.95357 | 277 | 138 | 0.51 | 9.761538462 | 8.117692308 | 89.33 | 86 | 0.11 | 0.06 | 0.05 | 0.05 | 15 | 1100000 | 11
881 | 15 | 40M | 1100000 | jan.21 | 3 | 222 | 16 | 19 | 15 | 1.3 | 0.34 |  | 94.1 | 4 | 40 | 154 | 0.0495 | 18 | 50 | 81 | 4.353 | 0.42 | 0.32 | 32.431 | 118.373 | 253.651 | 4.4 | 1.787 | 5.3 | 5.4 | 5.4 | 5.5 | 442 | 461 | 1.04 | 1.11 | 73 | 112 | 92 | 99.96 | 128.38 | 112.7 | 10.1 | 10.2 | 1.074417421 | 1.279562201 | 99.586 | 99.483 | 89.17 | 84 | 0.02 | 0.06 | 0.05 | 0.05 | 15 | 79.99007414 | 1.090909091 | 25.54545455 | 143.4545455 | 1562 | no | 45 | 8 | 8.48 | 4.566797359 | 9.2 | 9.459079653 | 0.123481902 | 9.5 | 3.847998349 | 8.29128766 | 0.094187487 | 2.465943046 | 0 | 0 | 0 | 239.5241436 | 257 | 222 | 0.33 | 8.8 | 8.014 | 89.17 | 84 | 0.02 | 0.06 | 0.05 | 0.05 | 15 | 1100000 | 11
882 | 15 | 40M | 1100000 | jan.21 | 3 | 223 | 16 | 19 | 15 | 1.9 | 0.39 |  | 93.9 | 4 | 46 | 185 | 0.0495 | 18 | 50 | 81 | 4.353 | 0.42 | 0.32 | 32.431 | 118.373 | 253.651 | 4.4 | 1.787 | 5.3 | 5.4 | 5.4 | 5.5 | 442 | 462 | 0.83 | 1.21 | 64 | 105 | 85 | 94.08 | 118.58 | 105.84 | 10.1 | 10.1 | 0.992668269 | 1.213573587 | 98.923 | 98.719 | 87.33 | 83 | 0.05 | 0.11 | 0.05 | 0.05 | 15 | 79.97000205 | 2.363636364 | 33.90909091 | 850.0909091 | 9107 | no | 49.96651602 | 17 | 7.882222222 | 4.375803442 | 8.7 | 9.058988182 | 0.111926553 | 9.1 | 3.599543852 | 8.219147833 | 0.080076174 | 2.5 | 0 | 0 | 0 | 236.5793075 | 252 | 214 | 0.43 | 8.909090909 | 8.004090909 | 87.33 | 83 | 0.05 | 0.11 | 0.05 | 0.05 | 15 | 1100000 | 11
883 | 15 | 40M | 1100000 | jan.21 | 3 | 224 | 16 | 19 | 15 |  |  |  | 93.9 |  |  |  | 0.0495 | 18 | 50 | 81 | 4.353 | 0.42 | 0.32 | 32.431 | 118.373 | 253.651 | 4.4 | 1.787 | 5.3 | 5.4 | 5.4 | 5.5 | 441 | 460 | 0.95 | 0.91 | 68 | 103 | 83 | 92.12 | 125.44 | 106.82 | 10.1 | 10.2 | 0.969311369 | 1.212802434 | 98.78 | 98.678 | 87.33 | 82 | 0.06 | 0.05 | 0.05 | 0.05 | 15 | 79.96245895 | 3.636363636 | 46 | 968.1818182 | 5621 | no | 49.98666393 | 15 | 4.007142857 | 4.360689228 | 8.2 | 8.751527663 | 0.185705732 | 8.8 | 3.58629232 | 8.29833815 | 0.09857096 | 2.525218827 | 0 | 0 | 0 | 240.9933939 | 901 | 221 | 0.33 | 9.771428571 | 8.091785714 | 87.33 | 82 | 0.06 | 0.05 | 0.05 | 0.05 | 15 | 1100000 | 11
884 | 15 | 40M | 1100000 | jan.21 | 3 | 224 | 16 | 19 | 15 |  |  |  | 93.9 |  |  |  | 0.0495 | 18 | 50 | 81 | 4.353 | 0.42 | 0.32 | 32.431 | 118.373 | 253.651 | 4.4 | 1.787 | 5.3 | 5.4 | 5.4 | 5.5 | 442 | 458 | 0.99 | 1.12 | 65 | 101 | 82 | 98 | 121.52 | 107.8 | 10 | 10.1 | 0.967209247 | 1.236047172 | 98.821 | 98.719 | 89.67 | 87 | 0.1 | 0.06 | 0.05 | 0.05 | 15 | 79.98813246 | 1.727272727 | 33.27272727 | 470.5454545 | 5082 | no | 49.99321407 | 14 | 7.365517241 | 4.644104261 | 7.6 | 8.660839884 | 0.099197056 | 8.7 | 3.548034754 | 8.263986347 | 0.094621424 | 2.525184113 | 0 | 0 | 0 | 234.0388912 | 256 | 189 | 0.35 | 9.346428571 | 8.110714286 | 89.67 | 87 | 0.1 | 0.06 | 0.05 | 0.05 | 15 | 1100000 | 11
885 | 15 | 40M | 1100000 | jan.21 | 3 | 225 | 16 | 19 | 15 | 1.7 | 0.38 |  | 94.1 | 4 | 49 | 189 | 0.0495 | 18 | 50 | 81 | 4.353 | 0.42 | 0.32 | 32.431 | 118.373 | 253.651 | 4.4 | 1.787 | 5.2 | 5.4 | 5.4 | 5.4 | 445 | 457 | 1.1 | 0.82 | 75 | 117 | 94 | 106.82 | 127.4 | 114.66 | 10.1 | 10.1 | 1.097774321 | 1.339051103 | 99.463 | 99.463 | 91.83 | 89 | 0.04 | 0.06 | 0.05 | 0.05 | 15 | 80 | 1.363636364 | 22.72727273 | 488 | 5097 | no | 49.99344128 | 12 | 4.310714286 | 4.906039992 | 8.6 | 9.360832818 | 0.111112681 | 9.4 | 3.586827458 | 8.226911977 | 0.090607049 | 2.463121006 | 0 | 0 | 0 | 249.7586065 | 276 | 229 | 0.41 | 9.122222222 | 8.016296296 | 91.83 | 89 | 0.04 | 0.06 | 0.05 | 0.05 | 15 | 1100000 | 11
908 | 15 | 40M | 1100000 | feb.21 | 3 | 226 | 17 | 19 | 15 | 1.4 | 0.41 |  | 94.4 | 4 | 47 | 177 | 0.0495 | 18 | 50 | 81 | 4.644 | 0.45 | 0.32 | 34.314 | 121.223 | 255.451 | 4.4 | 1.787 | 5.2 | 5.4 | 5.3 | 5.4 | 445 | 458 | 1.19 | 0.75 | 59 | 109 | 85 | 101.92 | 133.28 | 117.6 | 10.1 | 10.1 | 0.992668269 | 1.373385746 | 98.882 | 98.678 | 93.33 | 92 | 0.02 | 0.06 | 0.05 | 0.05 | 15 | 79.97900541 | 3.272727273 | 61.81818182 | 768.3636364 | 5688 | no | 44.98877531 | 11 | 5.832258065 | 4.342093586 | 6.2 | 8.97900363 | 0.399314593 | 9.1 | 4.110205728 | 8.645276321 | 0.08368863 | 2.487438483 | 5.133521581 | 10 | 1 | 182.8602259 | 216 | 117 | 0.6 | 9.134482759 | 8.497586207 | 93.33 | 92 | 0.02 | 0.06 | 0.05 | 0.05 | 15 | 1100000 | 11
909 | 15 | 40M | 1100000 | feb.21 | 3 | 227 | 17 | 19 | 15 | 1.8 | 0.34 |  | 94.1 | 4 | 49 | 185 | 0.0495 | 18 | 50 | 81 | 4.644 | 0.45 | 0.32 | 34.314 | 121.223 | 255.451 | 4.4 | 1.787 | 5.2 | 5.4 | 5.4 | 5.5 | 445 | 459 | 1.1 | 0.97 | 63 | 110 | 81 | 96.04 | 121.52 | 108.78 | 10.1 | 10.2 | 0.945954468 | 1.23505569 | 97.578 | 97.376 | 89 | 85 | 0.07 | 0.06 | 0.05 | 0.05 | 15 | 79.91689461 | 8.909090909 | 179.6363636 | 2070.545455 | 10061 | yes | 47.86587573 | 17 | 4.478431373 | 4.359264527 | 12.8 | 8.743466775 | 0.4793272 | 8.6 | 4.165190002 | 8.655358667 | 0.101378098 | 2.513426133 | 5.216622638 | 10 | 1 | 196.0217435 | 882 | 121 | 0.5 | 8.588235294 | 8.464705882 | 89 | 85 | 0.07 | 0.06 | 0.05 | 0.05 | 15 | 1100000 | 11
910 | 13 | 10M | 1920000 | feb.21 | 3 | 228 | 17 | 19 | 15 | 1.6 | 0.31 |  | 94.3 | 3 | 46 | 193 | 0.0495 | 18 | 50 | 81 | 4.644 | 0.45 | 0.32 | 34.314 | 121.223 | 255.451 | 4.4 | 1.787 | 3.2 | 3.4 | 3.3 | 3.3 | 110 | 113 | 0.87 | 0.88 | 33 | 62 | 48 | 54.88 | 72.52 | 67.62 | 6.1 | 6.1 | 1.474119981 | 2.139595812 | 97.857 | 97.301 | 87.17 | 86 | 0.02 | 0.05 | 0.05 | 0.05 | 13 | 119.7455307 | 11.77083333 | 127.1354167 | 1288.020833 | 9990 | yes | 95.41884361 | 26 | 17.72444444 | 4.431929085 | 11.4 | 5.219926134 | 0.171942377 | 5.2 | 3.659409075 | 5.389539219 | 0.124706017 | 1.816732325 | 62.36563489 | 76 | 0 | 279.9693985 | 340 | 0 | 0.98 | 9.023809524 | 5.260238095 | 87.17 | 86 | 0.02 | 0.05 | 0.05 | 0.05 | 13 | 1920000 | 19.2
911 | 13 | 10M | 1920000 | feb.21 | 3 | 233 | 17 | 19 | 15 | 1.5 | 0.42 |  | 94.3 | 3 | 33 | 151 | 0.0495 | 18 | 50 | 81 | 4.644 | 0.45 | 0.32 | 34.314 | 121.223 | 255.451 | 4.4 | 1.787 | 3.2 | 3.3 | 3.3 | 3.3 | 108 | 113 | 0.79 | 1.03 | 38 | 62 | 49 | 62.72 | 70.56 | 66.64 | 6 | 6.1 | 1.576272277 | 2.108587177 | 99.242 | 99.148 | 88.5 | 84 | 0.02 | 0.05 | 0.05 | 0.05 | 13 | 119.9883753 | 0.729166667 | 22.70833333 | 208.8541667 | 3747 | no | 100 | 7 | 3.46 | 4.730662021 | 7.6 | 5.154198606 | 0.068398163 | 5.2 | 3.783101045 | 5.407980836 | 0.049565278 | 1.865644599 | 65.18919861 | 72 | 7 | 258.8770035 | 287 | 236 | 0.42 | 6.52 | 5.465333333 | 88.5 | 84 | 0.02 | 0.05 | 0.05 | 0.05 | 13 | 1920000 | 19.2
912 | 13 | 10M | 1920000 | feb.21 | 3 | 233 | 17 | 19 | 15 | 1.5 | 0.42 |  | 94.3 | 3 | 33 | 151 | 0.0495 | 18 | 50 | 81 | 4.644 | 0.45 | 0.32 | 34.314 | 121.223 | 255.451 | 4.4 | 1.787 | 3.2 | 3.4 | 3.3 | 3.3 | 110 | 114 | 0.8 | 0.86 | 39 | 83 | 49 | 52.92 | 70.56 | 62.72 | 6.1 | 6.1 | 1.504830814 | 1.984552637 | 99.241 | 99.053 | 92 | 85 | 0.02 | 0.06 | 0.05 | 0.05 | 13 | 119.9781441 | 1.666666667 | 37.08333333 | 374.5833333 | 6581 | no | 100.003488 | 14 | 5.261904762 | 4.656940312 | 7.5 | 4.759628852 | 0.073306973 | 4.8 | 3.892209384 | 5.429784664 | 0.052765965 | 1.92 | 63.76873249 | 72 | 8 | 247.2419468 | 292 | 92 | 0.38 | 4.766666667 | 5.424285714 | 92 | 85 | 0.02 | 0.06 | 0.05 | 0.05 | 13 | 1920000 | 19.2
913 | 13 | 10M | 1920000 | feb.21 | 3 | 233 | 17 | 19 | 15 | 1.5 | 0.42 |  | 94.3 | 3 | 33 | 151 | 0.0495 | 18 | 50 | 81 | 4.644 | 0.45 | 0.32 | 34.314 | 121.223 | 255.451 | 4.4 | 1.787 | 3.2 | 3.4 | 3.2 | 3.3 | 111 | 114 | 0.83 | 0.88 | 39 | 66 | 49 | 52.92 | 78.4 | 63.7 | 6.1 | 6.1 | 1.504830814 | 2.015561272 | 99.149 | 99.242 | 87 | 80 | 0.02 | 0.06 | 0.05 | 0.05 | 13 | 119.98091 | 0.78125 | 19.84375 | 364.7916667 | 6228 | no | 99.98570682 | 10 | 7.027272727 | 4.996535433 | 7.6 | 4.759702537 | 0.083237659 | 4.8 | 1.855258093 | 5.4660035 | 0.04733485 | 1.910022747 | 64.91496063 | 71 | 9 | 229.5849519 | 308 | 180 | 0.24 | 5.142857143 | 5.383333333 | 87 | 80 | 0.02 | 0.06 | 0.05 | 0.05 | 13 | 1920000 | 19.2
914 | 13 | 10M | 1920000 | feb.21 | 3 | 233 | 17 | 19 | 15 | 1.5 | 0.42 |  | 94.3 | 3 | 33 | 151 | 0.0495 | 18 | 50 | 81 | 4.644 | 0.45 | 0.32 | 34.314 | 121.223 | 255.451 | 4.4 | 1.787 | 3.2 | 3.4 | 3.2 | 3.3 | 109 | 114 | 0.83 | 0.96 | 38 | 63 | 48 | 56.84 | 74.48 | 63.7 | 6 | 6.1 | 1.498688647 | 2.015561272 | 99.479 | 99.479 | 92.5 | 89 | 0.02 | 0.06 | 0.05 | 0.05 | 13 | 119.9707109 | 0.9375 | 16.5625 | 174.84375 | 2967 | no | 99.98887537 | 13 | 4.269230769 | 4.72966899 | 6.7 | 4.659843206 | 0.061934121 | 4.7 | 1.80695122 | 5.400529617 | 0.056842317 | 1.900095819 | 62.49965157 | 70 | 15 | 221.5527875 | 295 | 184 | 0.5 | 4.692307692 | 5.301538462 | 92.5 | 89 | 0.02 | 0.06 | 0.05 | 0.05 | 13 | 1920000 | 19.2
915 | 13 | 10M | 1920000 | feb.21 | 3 | 234 | 17 | 19 | 15 | 1.6 | 0.37 |  | 94.3 | 3 | 30 | 146 | 0.0495 | 18 | 50 | 81 | 4.644 | 0.45 | 0.32 | 34.314 | 121.223 | 255.451 | 4.4 | 1.787 | 3.2 | 3.4 | 3.2 | 3.3 | 110 | 114 | 0.82 | 0.95 | 41 | 66 | 52 | 58.8 | 70.56 | 65.66 | 6 | 6.1 | 1.623579368 | 2.077578542 | 99.195 | 99.195 | 94.83 | 88 | 0.02 | 0.06 | 0.05 | 0.05 | 13 | 119.9468288 | 0.833333333 | 15.05208333 | 331.6145833 | 5985 | no | 99.96856001 | 14 | 8.843478261 | 4.818154866 | 7 | 4.757743286 | 0.068716775 | 4.8 | 1.79795954 | 5.433446111 | 0.05028942 | 1.886782351 | 66.08458319 | 72 | 15 | 229.0835368 | 302 | 191 | 0.34 | 4.166666667 | 5.255238095 | 94.83 | 88 | 0.02 | 0.06 | 0.05 | 0.05 | 13 | 1920000 | 19.2
916 | 13 | 10M | 1920000 | feb.21 | 3 | 234 | 17 | 19 | 15 | 1.6 | 0.37 |  | 94.3 | 3 | 30 | 146 | 0.0495 | 18 | 50 | 81 | 4.644 | 0.45 | 0.32 | 34.314 | 121.223 | 255.451 | 4.4 | 1.787 | 3.2 | 3.4 | 3.3 | 3.3 | 111 | 114 | 0.86 | 0.65 | 40 | 64 | 49 | 56.84 | 68.6 | 63.7 | 6.1 | 6.1 | 1.504830814 | 2.015561272 | 99.006 | 99.006 | 93 | 81 | 0.02 | 0.05 | 0.05 | 0.05 | 13 | 119.9977154 | 0.520833333 | 20.46875 | 517.8645833 | 9594 | no | 99.99128008 | 9 | 5.321212121 | 5.053622172 | 7.5 | 4.455007893 | 0.081938707 | 4.5 | 1.806665497 | 5.493950184 | 0.046326533 | 1.920115769 | 67.54990353 | 74 | 17 | 218.6488335 | 298 | 187 | 0.23 | 4.387878788 | 5.454242424 | 93 | 81 | 0.02 | 0.05 | 0.05 | 0.05 | 13 | 1920000 | 19.2
917 | 13 | 10M | 1920000 | feb.21 | 3 | 234 | 17 | 19 | 15 | 1.6 | 0.37 |  | 94.3 | 3 | 30 | 146 | 0.0495 | 18 | 50 | 81 | 4.644 | 0.45 | 0.32 | 34.314 | 121.223 | 255.451 | 4.4 | 1.787 | 3.1 | 3.4 | 3.2 | 3.4 | 110 | 114 | 0.98 | 0.79 | 36 | 72 | 54 | 57.82 | 74.48 | 67.62 | 6.1 | 6.1 | 1.658384979 | 2.076666523 | 98.535 | 98.722 | 89.33 | 82 | 0.02 | 0.11 | 0.05 | 0.05 | 13 | 119.9596984 | 2.395833333 | 46.71875 | 772.8645833 | 9480 | no | 99.98769071 | 19 | 6.606060606 | 5.204010462 | 11.2 | 5.470554393 | 0.597614648 | 5.7 | 1.731049512 | 5.472695258 | 0.055196457 | 1.799121339 | 68.33472803 | 82 | 17 | 258.2721409 | 333 | 90 | 0.41 | 4.66969697 | 5.622121212 | 89.33 | 82 | 0.02 | 0.11 | 0.05 | 0.05 | 13 | 1920000 | 19.2
918 | 17 | 20M | 960000 | feb.21 | 3 | 234 | 17 | 19 | 15 | 1.6 | 0.37 |  | 94.3 | 3 | 30 | 146 | 0.0495 | 18 | 50 | 81 | 4.644 | 0.45 | 0.32 | 34.314 | 121.223 | 255.451 | 4.4 | 1.787 | 3.9 | 4 | 4 | 4.1 | 222 | 230 | 0.71 | 0.78 | 41 | 73 | 57 | 68.6 | 86.24 | 77.42 | 8.1 | 8.1 | 1.120547299 | 1.484857028 | 98.863 | 98.769 | 91.17 | 87 | 0.05 | 0.06 | 0.05 | 0.05 | 17 | 99.98761628 | 2.083333333 | 39.16666667 | 724.2708333 | 6884 | no | 79.98169137 | 15 | 3.581481481 | 2.556824839 | 4.4 | 6.6609256 | 0.068698237 | 6.7 | 0.034797891 | 6.355969537 | 0.031910276 | 1.64393966 | 174.4616286 | 236 | 129 | 177.1177504 | 225 | 100 | 0.57 | 6.630769231 | 6.191538462 | 91.17 | 87 | 0.05 | 0.06 | 0.05 | 0.05 | 17 | 960000 | 9.6
919 | 17 | 20M | 960000 | feb.21 | 3 | 234 | 17 | 19 | 15 | 1.6 | 0.37 |  | 94.3 | 3 | 30 | 146 | 0.0495 | 18 | 50 | 81 | 4.644 | 0.45 | 0.32 | 34.314 | 121.223 | 255.451 | 4.4 | 1.787 | 3.9 | 4 | 4 | 4.1 | 220 | 228 | 0.78 | 0.87 | 44 | 65 | 53 | 66.64 | 88.2 | 74.48 | 8.1 | 8.1 | 1.041912401 | 1.428470053 | 99.147 | 99.053 | 89 | 83 | 0.03 | 0.06 | 0.05 | 0.05 | 17 | 119.9944041 | 1.25 | 27.5 | 511.875 | 4903 | no | 80 | 11 | 6.30625 | 3.233935394 | 6.3 | 6.053977075 | 0.073510132 | 6.1 | 0 | 6.267683223 | 0.042092782 | 1.698579368 | 209.3199027 | 257 | 190 | 165.7526919 | 181 | 156 | 0.33 | 6.65 | 6.139375 | 89 | 83 | 0.03 | 0.06 | 0.05 | 0.05 | 17 | 960000 | 9.6
920 | 17 | 20M | 960000 | feb.21 | 3 | 235 | 17 | 19 | 15 | 1.5 | 0.38 |  | 94.3 | 3 | 42 | 182 | 0.0495 | 18 | 50 | 81 | 4.644 | 0.45 | 0.32 | 34.314 | 121.223 | 255.451 | 4.4 | 1.787 | 3.9 | 3.9 | 4 | 4.1 | 221 | 230 | 0.79 | 0.83 | 43 | 66 | 54 | 68.6 | 82.32 | 76.44 | 8.1 | 8.1 | 1.088790898 | 1.46606137 | 99.057 | 99.432 | 88.5 | 84 | 0.02 | 0.11 | 0.05 | 0.05 | 17 | 119.9972945 | 1.041666667 | 32.91666667 | 247.8125 | 2350 | no | 79.97850208 | 8 | 5.590909091 | 3.50831883 | 6.5 | 6.358753916 | 0.072802866 | 6.4 | 0 | 6.345127045 | 0.037076197 | 1.68 | 212.1388792 | 261 | 165 | 172.7281587 | 266 | 80 | 0.24 | 6.14 | 6.21 | 88.5 | 84 | 0.02 | 0.11 | 0.05 | 0.05 | 17 | 960000 | 9.6
921 | 17 | 20M | 960000 | feb.21 | 3 | 235 | 17 | 19 | 15 | 1.5 | 0.38 |  | 94.3 | 3 | 42 | 182 | 0.0495 | 18 | 50 | 81 | 4.644 | 0.45 | 0.32 | 34.314 | 121.223 | 255.451 | 4.4 | 1.787 | 3.6 | 3.7 | 4 | 4.1 | 223 | 232 | 0.84 | 0.9 | 44 | 70 | 55 | 66.64 | 90.16 | 80.36 | 8.1 | 8.2 | 1.168897135 | 1.522448346 | 99.1 | 99.006 | 93.67 | 91 | 0.02 | 0.11 | 0.05 | 0.05 | 17 | 119.9594866 | 1.666666667 | 85.20833333 | 542.6041667 | 2777 | no | 80 | 7 | 6.6 | 3.607767328 | 7.2 | 6.458934169 | 0.082867466 | 6.5 | 0 | 6.376541275 | 0.039613793 | 1.68 | 213.0926506 | 257 | 167 | 175.6203413 | 253 | 104 | 0.26 | 6.425 | 6.163333333 | 93.67 | 91 | 0.02 | 0.11 | 0.05 | 0.05 | 17 | 960000 | 9.6
922 | 17 | 20M | 960000 | feb.21 | 3 | 235 | 17 | 19 | 15 | 1.5 | 0.38 |  | 94.3 | 3 | 42 | 182 | 0.0495 | 18 | 50 | 81 | 4.644 | 0.45 | 0.32 | 34.314 | 121.223 | 255.451 | 4.4 | 1.787 | 3.7 | 3.8 | 4.1 | 4.1 | 223 | 231 | 1.13 | 1.02 | 35 | 60 | 49 | 62.72 | 78.4 | 68.6 | 8.1 | 8.2 | 1.013976318 | 1.299651027 | 98.432 | 98.059 | 88.17 | 86 | 0.04 | 0.12 | 0.05 | 0.05 | 17 | 119.9933194 | 2.395833333 | 88.64583333 | 1264.791667 | 7522 | yes | 79.95584145 | 14 | 5.792307692 | 3.954561404 | 7.7 | 6.068480168 | 0.357341502 | 6.3 | 0.058827659 | 6.400975781 | 0.068827172 | 1.71986662 | 221.8206388 | 321 | 194 | 192.0628291 | 268 | 160 | 0.16 | 6.2 | 6.222 | 88.17 | 86 | 0.04 | 0.12 | 0.05 | 0.05 | 17 | 960000 | 9.6
923 | 17 | 20M | 960000 | feb.21 | 3 | 235 | 17 | 19 | 15 | 1.5 | 0.38 |  | 94.3 | 3 | 42 | 182 | 0.0495 | 18 | 50 | 81 | 4.644 | 0.45 | 0.32 | 34.314 | 121.223 | 255.451 | 4.4 | 1.787 | 4.1 | 4.2 | 4 | 4.1 | 221 | 229 | 0.98 | 0.96 | 39 | 61 | 50 | 62.72 | 78.4 | 71.54 | 8.1 | 8.2 | 0.93612974 | 1.355350356 | 99.24 | 98.958 | 88.67 | 83 | 0.06 | 0.05 | 0.05 | 0.05 | 17 | 119.9744901 | 1.875 | 30.72916667 | 724.5833333 | 6923 | no | 79.97823082 | 14 | 5.92 | 4.296793308 | 7.9 | 6.360892297 | 0.082271016 | 6.4 | 0.015719763 | 6.406768909 | 0.038502059 | 1.65 | 228.9714186 | 292 | 209 | 193.1373301 | 211 | 175 | 0.45 | 6.475 | 6.2425 | 88.67 | 83 | 0.06 | 0.05 | 0.05 | 0.05 | 17 | 960000 | 9.6
924 | 17 | 20M | 960000 | feb.21 | 3 | 235 | 17 | 19 | 15 | 1.5 | 0.38 |  | 94.3 | 3 | 42 | 182 | 0.0495 | 18 | 50 | 81 | 4.644 | 0.45 | 0.32 | 34.314 | 121.223 | 255.451 | 4.4 | 1.787 | 4.1 | 4.2 | 4 | 4.1 | 222 | 231 | 0.97 | 1.04 | 45 | 74 | 58 | 76.44 | 90.16 | 80.36 | 8.1 | 8.2 | 1.085910499 | 1.522448346 | 98.957 | 98.864 | 89.67 | 83 | 0.06 | 0.05 | 0.05 | 0.05 | 17 | 119.995464 | 1.041666667 | 37.08333333 | 546.4583333 | 5186 | no | 79.97853929 | 8 | 6.384210526 | 4.338745645 | 7.3 | 6.358327526 | 0.087798631 | 6.4 | 0 | 6.474299652 | 0.04352434 | 1.672432056 | 227.8585366 | 269 | 206 | 182.3961672 | 196 | 171 | 0.17 | 6.088888889 | 6.283333333 | 89.67 | 83 | 0.06 | 0.05 | 0.05 | 0.05 | 17 | 960000 | 9.6
925 | 17 | 20M | 960000 | feb.21 | 3 | 236 | 17 | 19 | 15 | 1.6 | 0.42 |  | 94.2 | 3 | 42 | 183 | 0.0495 | 18 | 50 | 81 | 4.644 | 0.45 | 0.32 | 34.314 | 121.223 | 255.451 | 4.4 | 1.787 | 3.7 | 3.9 | 4 | 4.1 | 220 | 232 | 1.48 | 1.34 | 38 | 71 | 51 | 58.8 | 79.38 | 71.54 | 8.1 | 8.1 | 1.028302515 | 1.372083077 | 99.102 | 99.29 | 88.5 | 85 | 0.04 | 0.05 | 0.05 | 0.05 | 17 | 119.9476668 | 1.041666667 | 293.6458333 | 635.625 | 6043 | no | 79.95682211 | 11 | 8.404166667 | 4.848902821 | 8.3 | 6.155764542 | 0.079155158 | 6.2 | 0 | 6.5351341 | 0.067474923 | 1.736663184 | 208.6830373 | 294 | 189 | 180.287008 | 197 | 169 | 0.3 | 6.222727273 | 6.165909091 | 88.5 | 85 | 0.04 | 0.05 | 0.05 | 0.05 | 17 | 960000 | 9.6
926 | 17 | 20M | 960000 | feb.21 | 3 | 236 | 17 | 19 | 15 | 1.6 | 0.42 |  | 94.2 | 3 | 42 | 183 | 0.0495 | 18 | 50 | 81 | 4.644 | 0.45 | 0.32 | 34.314 | 121.223 | 255.451 | 4.4 | 1.787 | 3.9 | 4.1 | 4 | 4.2 | 221 | 229 | 1.24 | 0.92 | 34 | 66 | 46 | 56.84 | 74.48 | 63.7 | 8.1 | 8.1 | 0.882245199 | 1.192629289 | 98.864 | 98.864 | 88.33 | 83 | 0.05 | 0.05 | 0.05 | 0.05 | 17 | 119.9475302 | 1.458333333 | 59.0625 | 544.5833333 | 2900 | no | 80 | 6 | 4.872727273 | 5.137864078 | 8.9 | 5.32704577 | 0.510021127 | 5.1 | 0 | 6.469133148 | 0.177299699 | 1.813571429 | 213.868932 | 251 | 195 | 171.4472954 | 195 | 154 | 0.28 | 6.645454545 | 6.257272727 | 88.33 | 83 | 0.05 | 0.05 | 0.05 | 0.05 | 17 | 960000 | 9.6
938 | 23 | 20M | 960000 | mar.21 | 5 | 217 | 17 | 20 | 16 | 1.2 | 0.19 | 0.07 | 94.9 | 1.47 | 31.4 | 144.85 | 0.05 | 17 | 51 | 83 | 4.644 | 0.45 | 0.32 | 34.314 | 121.223 | 255.451 | 4.5 | 2.463 | 4 | 4.1 | 4.1 | 4.1 | 222 | 228 | 0.74 | 0.75 | 39 | 57 | 49 | 62.72 | 78.4 | 67.62 | 8.1 | 8.1 | 0.939782929 | 1.296900442 | 97.915 | 97.822 | 85.25 | 77 | 0.02 | 0.28 | 0.07 | 0.1 | 23 | 119.9535529 | 3.020833333 | 33.33333333 | 1844.791667 | 17683 | no | 79.98232848 | 24 | 2.921428571 | 2.642473498 | 4.6 | 5.45869258 | 0.118761671 | 5.5 | 0 | 6.053088339 | 0.084668083 | 1.885833922 | 67.46961131 | 72 | 63 | 205.2985866 | 233 | 185 | 0.5 | 5.829090909 | 5.864727273 | 85.25 | 77 | 0.02 | 0.28 | 0.07 | 0.1 | 23 | 960000 | 9.6
939 | 23 | 20M | 960000 | mar.21 | 5 | 217 | 17 | 20 | 16 | 1.2 | 0.19 | 0.07 | 94.9 | 1.47 | 31.4 | 144.85 | 0.05 | 17 | 51 | 83 | 4.644 | 0.45 | 0.32 | 34.314 | 121.223 | 255.451 | 4.5 | 2.463 | 4 | 4.1 | 4.1 | 4.1 | 223 | 228 | 0.8 | 0.78 | 44 | 64 | 52 | 64.68 | 76.44 | 70.56 | 8.1 | 8.1 | 0.99732066 | 1.353287418 | 97.63 | 97.538 | 87 | 81 | 0.03 | 0.31 | 0.07 | 0.11 | 23 | 119.9411949 | 3.333333333 | 57.91666667 | 1826.875 | 17513 | no | 80 | 21 | 3.045762712 | 2.654078014 | 5.1 | 5.461985816 | 0.122647974 | 5.5 | 0 | 6.10872695 | 0.082094629 | 1.889120567 | 69.05992908 | 74 | 65 | 214.0485816 | 237 | 192 | 0.77 | 5.489830508 | 5.81559322 | 87 | 81 | 0.03 | 0.31 | 0.07 | 0.11 | 23 | 960000 | 9.6
940 | 23 | 20M | 960000 | mar.21 | 5 | 217 | 17 | 20 | 16 | 1.2 | 0.19 | 0.07 | 94.9 | 1.47 | 31.4 | 144.85 | 0.05 | 17 | 51 | 83 | 4.644 | 0.45 | 0.32 | 34.314 | 121.223 | 255.451 | 4.5 | 2.463 | 4 | 4.1 | 4.1 | 4.1 | 221 | 228 | 0.74 | 0.82 | 43 | 58 | 50 | 54.88 | 66.64 | 61.74 | 8 | 8.1 | 0.9709492 | 1.184126491 | 98.532 | 98.532 | 87.75 | 77 | 0.02 | 0.31 | 0.06 | 0.11 | 23 | 119.9892981 | 1.979166667 | 31.97916667 | 981.1458333 | 9344 | no | 79.95694444 | 16 | 3.278787879 | 2.734492448 | 4 | 5.258974359 | 0.121463616 | 5.3 | 0 | 6.120561995 | 0.087006314 | 1.915342466 | 72.09589041 | 82 | 63 | 205.6332982 | 233 | 157 | 0.56 | 5.090322581 | 5.82516129 | 87.75 | 77 | 0.02 | 0.31 | 0.06 | 0.11 | 23 | 960000 | 9.6
941 | 23 | 20M | 960000 | mar.21 | 5 | 217 | 17 | 20 | 16 | 1.2 | 0.19 | 0.07 | 94.9 | 1.47 | 31.4 | 144.85 | 0.05 | 17 | 51 | 83 | 4.644 | 0.45 | 0.32 | 34.314 | 121.223 | 255.451 | 4.5 | 2.463 | 4 | 4.1 | 4.1 | 4.1 | 224 | 231 | 0.79 | 0.87 | 36 | 67 | 51 | 60.76 | 72.52 | 68.6 | 8 | 8.1 | 0.990368184 | 1.315696101 | 98.626 | 98.532 | 83.67 | 80 | 0.03 | 0.3 | 0.08 | 0.08 | 23 | 119.9718783 | 1.979166667 | 26.77083333 | 1107.291667 | 10622 | no | 79.99895068 | 17 | 3.936363636 | 2.90502477 | 5.8 | 5.657289455 | 0.128455546 | 5.7 | 0 | 6.273007785 | 0.090992626 | 1.890428167 | 76.53644728 | 87 | 65 | 212.4320594 | 242 | 190 | 0.7 | 5.906060606 | 5.961212121 | 83.67 | 80 | 0.03 | 0.3 | 0.08 | 0.08 | 23 | 960000 | 9.6
942 | 23 | 20M | 960000 | mar.21 | 5 | 218 | 17 | 20 | 16 | 0.95 | 0.22 | 0.08 | 95.1 | 1.45 | 29.25 | 146.48 | 0.05 | 17 | 51 | 83 | 4.644 | 0.45 | 0.32 | 34.314 | 121.223 | 255.451 | 4.5 | 2.463 | 4 | 4.1 | 4.1 | 4.1 | 223 | 230 | 0.82 | 0.78 | 42 | 62 | 52 | 64.68 | 80.36 | 70.56 | 8 | 8.1 | 1.009787168 | 1.353287418 | 98.72 | 98.627 | 87.33 | 82 | 0.06 | 0.29 | 0.08 | 0.08 | 23 | 119.9343663 | 3.125 | 23.64583333 | 923.8541667 | 6750 | no | 79.9401531 | 14 | 4.6 | 3.105126404 | 8 | 5.660323034 | 0.151605971 | 5.7 | 0 | 6.229849017 | 0.093162512 | 1.88 | 76.41397472 | 87 | 56 | 218.5905899 | 284 | 150 | 0.48 | 6.841666667 | 5.88 | 87.33 | 82 | 0.06 | 0.29 | 0.08 | 0.08 | 23 | 960000 | 9.6
929 | 13 | 10M | 1920000 | mar.21 | 3 | 238 | 17 | 20 | 16 | 1.5 | 0.38 |  | 94.3 | 4 | 51 | 206 | 0.05 | 17 | 51 | 83 | 4.644 | 0.45 | 0.32 | 34.314 | 121.223 | 255.451 | 4.5 | 2.463 | 3.1 | 3.5 | 3.4 | 3.5 | 110 | 118 | 2.9 | 1.45 | 35 | 77 | 56 | 54.88 | 66.64 | 59.78 | 6.1 | 6.1 | 1.670669312 | 1.78343949 | 98.196 | 97.917 | 94.67 | 90 | 0.03 | 0.15 | 0.05 | 0.06 | 13 | 119.9479729 | 3.802083333 | 68.69791667 | 1116.09375 | 9888 | no | 39.98852374 | 18 | 8.022857143 | 4.739573128 | 14.3 | 4.262263821 | 0.313390375 | 4.2 | 0.788558432 | 5.656009447 | 0.051175295 | 1.505722533 | 224.6623513 | 298 | 113 | 1132.609867 | 4747 | 0 | 1.25 | 6.958064516 | 5.336129032 | 94.67 | 90 | 0.03 | 0.15 | 0.05 | 0.06 | 13 | 1920000 | 19.2
930 | 13 | 10M | 1920000 | mar.21 | 3 | 238 | 17 | 20 | 16 | 1.5 | 0.38 |  | 94.3 | 4 | 51 | 206 | 0.05 | 17 | 51 | 83 | 4.644 | 0.45 | 0.32 | 34.314 | 121.223 | 255.451 | 4.5 | 2.463 | 3.2 | 3.5 | 3.3 | 3.4 | 111 | 116 | 1.97 | 1.47 | 19 | 76 | 57 | 52.92 | 74.48 | 64.68 | 6 | 6.1 | 1.728844404 | 1.986376675 | 98.909 | 98.722 | 92.33 | 83 | 0.02 | 0.16 | 0.05 | 0.07 | 13 | 119.9510151 | 4.114583333 | 91.5625 | 699.9479167 | 5199 | no | 39.99392888 | 13 | 8.94 | 4.796501305 | 8 | 4.612571827 | 0.313143052 | 4.5 | 0.805937663 | 5.701300714 | 0.048839517 | 1.446714261 | 224.1793488 | 296 | 121 | 547.6924952 | 617 | 526 | 0.44 | 4.795 | 5.5995 | 92.33 | 83 | 0.02 | 0.16 | 0.05 | 0.07 | 13 | 1920000 | 19.2
931 | 13 | 10M | 1920000 | mar.21 | 3 | 238 | 17 | 20 | 16 | 1.5 | 0.38 |  | 94.3 | 4 | 51 | 206 | 0.05 | 17 | 51 | 83 | 4.644 | 0.45 | 0.32 | 34.314 | 121.223 | 255.451 | 4.5 | 2.463 | 3.1 | 3.5 | 3.4 | 3.4 | 111 | 115 | 3.05 | 1.13 | 17 | 74 | 55 | 54.88 | 76.44 | 65.66 | 6.1 | 6.1 | 1.640835931 | 2.016473291 | 98.863 | 98.769 | 91.17 | 86 | 0.03 | 0.14 | 0.05 | 0.06 | 13 | 119.9553494 | 3.333333333 | 47.08333333 | 431.6145833 | 6982 | no | 49.9840527 | 13 | 9.096 | 4.673798747 | 8.5 | 4.255849582 | 0.077150468 | 4.3 | 0.702454735 | 5.614914694 | 0.037206471 | 1.493586351 | 228.2846448 | 262 | 125 | 540.0818245 | 576 | 526 | 0.36 | 4.865217391 | 5.543478261 | 91.17 | 86 | 0.03 | 0.14 | 0.05 | 0.06 | 13 | 1920000 | 19.2
932 | 13 | 10M | 1920000 | mar.21 | 3 | 238 | 17 | 20 | 16 | 1.5 | 0.38 |  | 94.3 | 4 | 51 | 206 | 0.05 | 17 | 51 | 83 | 4.644 | 0.45 | 0.32 | 34.314 | 121.223 | 255.451 | 4.5 | 2.463 | 3.2 | 3.5 | 3.4 | 3.5 | 111 | 117 | 2.5 | 1.33 | 32 | 68 | 55 | 54.88 | 80.36 | 65.66 | 6.1 | 6.1 | 1.640835931 | 1.958859768 | 98.957 | 98.864 | 91.83 | 88 | 0.02 | 0.15 | 0.05 | 0.07 | 13 | 119.9778684 | 1.822916667 | 48.64583333 | 448.0208333 | 7731 | no | 50 | 13 | 6.752 | 4.717625523 | 9.5 | 4.157130404 | 0.07040593 | 4.2 | 0.721077406 | 5.636215132 | 0.052268055 | 1.518995816 | 228.9728033 | 288 | 129 | 540.4970363 | 572 | 526 | 0.25 | 4.668 | 5.4892 | 91.83 | 88 | 0.02 | 0.15 | 0.05 | 0.07 | 13 | 1920000 | 19.2
933 | 13 | 10M | 1920000 | mar.21 | 3 | 238 | 17 | 20 | 16 | 1.5 | 0.38 |  | 94.3 | 4 | 51 | 206 | 0.05 | 17 | 51 | 83 | 4.644 | 0.45 | 0.32 | 34.314 | 121.223 | 255.451 | 4.5 | 2.463 | 3.3 | 3.4 | 3.4 | 3.4 | 112 | 116 | 1.06 | 0.94 | 36 | 68 | 54 | 58.8 | 70.56 | 63.7 | 6.1 | 6.1 | 1.658384979 | 1.956280058 | 99.242 | 99.148 | 91.83 | 83 | 0.06 | 0.13 | 0.05 | 0.06 | 13 | 120 | 0.572916667 | 17.91666667 | 200.78125 | 3701 | no | 49.98889275 | 8 | 4.342857143 | 4.758524704 | 8 | 4.054314544 | 0.067394524 | 4.1 | 0.702313848 | 5.594265832 | 0.025280063 | 1.511631872 | 231.282881 | 265 | 159 | 542.4358038 | 571 | 526 | 0.25 | 4.441666667 | 5.4425 | 91.83 | 83 | 0.06 | 0.13 | 0.05 | 0.06 | 13 | 1920000 | 19.2
934 | 13 | 10M | 1920000 | mar.21 | 3 | 238 | 17 | 20 | 16 | 1.5 | 0.38 |  | 94.3 | 4 | 51 | 206 | 0.05 | 17 | 51 | 83 | 4.644 | 0.45 | 0.32 | 34.314 | 121.223 | 255.451 | 4.5 | 2.463 | 3.2 | 3.4 | 3.3 | 3.4 | 111 | 116 | 1.01 | 0.89 | 40 | 74 | 56 | 56.84 | 76.44 | 66.64 | 6.1 | 6.1 | 1.719806645 | 2.046569907 | 98.956 | 98.769 | 90.17 | 81 | 0.05 | 0.15 | 0.05 | 0.07 | 13 | 119.9692641 | 1.458333333 | 20 | 521.6666667 | 9526 | no | 50 | 17 | 5.125 | 4.764374021 | 8.1 | 4.268970921 | 0.078307837 | 4.3 | 0.700261188 | 5.571605433 | 0.051101415 | 1.499618666 | 224.7527425 | 273 | 98 | 543.7856521 | 570 | 526 | 0.35 | 3.98125 | 5.5578125 | 90.17 | 81 | 0.05 | 0.15 | 0.05 | 0.07 | 13 | 1920000 | 19.2
943 | 15 | 40M | 1100000 | mar.21 | 3 | 240 | 17 | 20 | 16 | 1.7 | 0.39 |  | 94.2 | 4 | 55 | 212 | 0.05 | 17 | 51 | 83 | 4.644 | 0.45 | 0.32 | 34.314 | 121.223 | 255.451 | 4.5 | 2.463 | 5.2 | 5.3 | 5.3 | 5.5 | 448 | 459 | 0.81 | 0.66 | 60 | 114 | 87 | 107.8 | 127.4 | 116.62 | 10.1 | 10.2 | 1.035195456 | 1.324068713 | 98.511 | 98.409 | 85.67 | 80 | 0.04 | 0.06 | 0.05 | 0.05 | 15 | 79.97782054 | 3.090909091 | 62.18181818 | 1161.909091 | 8553 | yes | 59.99149453 | 15 | 2.995454545 | 2.828565591 | 7.5 | 10.20326998 | 0.948688435 | 11 | 4.638279174 | 8.492006949 | 0.067978779 | 2.205258533 | 175.5558962 | 236 | 124 | 256.8743102 | 359 | 157 | 0.3 | 9.252272727 | 8.19 | 85.67 | 80 | 0.04 | 0.06 | 0.05 | 0.05 | 15 | 1100000 | 11
944 | 15 | 40M | 1100000 | mar.21 | 3 | 241 | 17 | 20 | 16 | 1.7 | 0.39 |  | 94.2 | 4 | 55 | 212 | 0.05 | 17 | 51 | 83 | 4.644 | 0.45 | 0.32 | 34.314 | 121.223 | 255.451 | 4.5 | 2.463 | 5.1 | 5.2 | 5.3 | 5.3 | 441 | 456 | 0.76 | 0.86 | 68 | 112 | 88 | 101.92 | 123.48 | 111.72 | 10.1 | 10.1 | 1.067230682 | 1.329333751 | 99.131 | 99.029 | 84.42 | 75 | 0.09 | 0.06 | 0.05 | 0.05 | 15 | 79.98154093 | 2.272727273 | 26.18181818 | 728.8181818 | 7858 | no | 50.03009631 | 22 | 7.305 | 3.078357605 | 5.2 | 9.759526699 | 0.084064382 | 9.8 | 4.342920712 | 8.407196602 | 0.053750205 | 2.207799353 | 176.8925971 | 244 | 145 | 249.4286003 | 1002 | 230 | 0.54 | 10.5475 | 8.21125 | 84.42 | 75 | 0.09 | 0.06 | 0.05 | 0.05 | 15 | 1100000 | 11
945 | 15 | 40M | 1100000 | mar.21 | 3 | 242 | 17 | 20 | 16 | 1.9 | 0.32 |  | 94 | 4 | 45 | 162 | 0.05 | 17 | 51 | 83 | 4.644 | 0.45 | 0.32 | 34.314 | 121.223 | 255.451 | 4.5 | 2.463 | 5.1 | 5.2 | 5.3 | 5.4 | 446 | 459 | 0.77 | 0.83 | 76 | 120 | 95 | 111.72 | 141.12 | 127.4 | 10.1 | 10.1 | 1.152124032 | 1.487834558 | 99.298 | 99.401 | 85.5 | 82 | 0.05 | 0.05 | 0.05 | 0.05 | 15 | 79.98950767 | 1.181818182 | 31.18181818 | 220.6363636 | 2376 | no | 50 | 8 | 5.385714286 | 3.186483205 | 4.8 | 9.760643464 | 0.105308554 | 9.8 | 4.552994739 | 8.509526507 | 0.053481299 | 2.23 | 200.8122218 | 268 | 164 | 242.2737758 | 287 | 223 | 0.39 | 10.36428571 | 8.200714286 | 85.5 | 82 | 0.05 | 0.05 | 0.05 | 0.05 | 15 | 1100000 | 11
935 | 17 | 20M | 960000 | mar.21 | 3 | 239 | 17 | 20 | 16 | 1.5 | 0.38 |  | 94.3 | 6 | 55 | 192 | 0.05 | 17 | 51 | 83 | 4.644 | 0.45 | 0.32 | 34.314 | 121.223 | 255.451 | 4.5 | 2.463 | 3.8 | 3.9 | 4 | 4 | 224 | 230 | 0.74 | 0.74 | 47 | 71 | 61 | 74.48 | 84.28 | 79.38 | 8 | 8.1 | 1.245304589 | 1.560509554 | 98.718 | 98.438 | 87.33 | 82 | 0.06 | 0.07 | 0.05 | 0.05 | 17 | 119.9644553 | 1.770833333 | 44.16666667 | 736.875 | 7048 | no | 79.97521815 | 18 | 3.257692308 | 2.186861571 | 6.3 | 7.459422332 | 0.11735494 | 7.5 | 0 | 6.196090173 | 0.094657502 | 1.679767524 | 68.45332864 | 78 | 62 | 210.5864741 | 230 | 189 | 0.42 | 5.832 | 5.9488 | 87.33 | 82 | 0.06 | 0.07 | 0.05 | 0.05 | 17 | 960000 | 9.6
936 | 17 | 20M | 960000 | mar.21 | 3 | 239 | 17 | 20 | 16 | 1.5 | 0.38 |  | 94.3 | 6 | 55 | 192 | 0.05 | 17 | 51 | 83 | 4.644 | 0.45 | 0.32 | 34.314 | 121.223 | 255.451 | 4.5 | 2.463 | 3.9 | 4 | 4 | 4 | 224 | 230 | 0.69 | 0.66 | 47 | 71 | 60 | 67.62 | 84.28 | 76.44 | 8 | 8.1 | 1.194267516 | 1.502712904 | 98.578 | 98.485 | 90.5 | 86 | 0.05 | 0.07 | 0.05 | 0.05 | 17 | 119.9916086 | 1.145833333 | 32.08333333 | 963.2291667 | 9233 | no | 79.97841977 | 11 | 2.590625 | 2.261774023 | 7 | 6.761527631 | 0.120423212 | 6.8 | 0 | 6.194248504 | 0.091235689 | 1.760953889 | 73.26539951 | 79 | 64 | 203.3790919 | 221 | 185 | 0.43 | 7.896774194 | 6.01483871 | 90.5 | 86 | 0.05 | 0.07 | 0.05 | 0.05 | 17 | 960000 | 9.6
937 | 17 | 20M | 960000 | mar.21 | 3 | 239 | 17 | 20 | 16 | 1.5 | 0.38 |  | 94.3 | 6 | 55 | 192 | 0.05 | 17 | 51 | 83 | 4.644 | 0.45 | 0.32 | 34.314 | 121.223 | 255.451 | 4.5 | 2.463 | 3.9 | 4 | 4 | 4.1 | 223 | 229 | 0.8 | 0.87 | 41 | 62 | 52 | 62.72 | 78.4 | 71.54 | 8 | 8.2 | 1.035031847 | 1.355350356 | 98.483 | 98.39 | 87 | 83 | 0.04 | 0.07 | 0.05 | 0.05 | 17 | 119.9485049 | 2.291666667 | 64.375 | 961.7708333 | 9164 | no | 80 | 13 | 3.413333333 | 2.290231904 | 5.7 | 6.559978918 | 0.110202878 | 6.6 | 0 | 6.173288826 | 0.090002961 | 1.752129304 | 68.29690794 | 78 | 62 | 204.0804638 | 228 | 129 | 0.4 | 6.373333333 | 5.989666667 | 87 | 83 | 0.04 | 0.07 | 0.05 | 0.05 | 17 | 960000 | 9.6
959 | 15 | 40M | 1100000 | mar.21 | 3 | 243 | 17 | 20 | 16 | 1.7 | 0.42 |  | 94.2 | 5 | 50 | 175 | 0.05 | 17 | 51 | 83 | 4.644 | 0.45 | 0.32 | 34.314 | 121.223 | 255.451 | 4.5 | 2.463 | 5.2 | 5.3 | 5.4 | 5.4 | 449 | 459 | 0.7 | 0.71 | 72 | 109 | 89 | 107.8 | 123.48 | 115.64 | 10.1 | 10.1 | 1.058993052 | 1.350495984 | 99.298 | 99.401 | 88 | 83 | 0.03 | 0.08 | 0.05 | 0.05 | 15 | 79.99880712 | 1.454545455 | 37.27272727 | 241.1818182 | 2559 | no | 59.99130611 | 13 | 16.17058824 | 2.761330899 | 3.8 | 9.360385396 | 0.098284399 | 9.4 | 4.609513185 | 8.431608519 | 0.049036868 | 2.255194726 | 172.7322515 | 222 | 130 | 231.7121704 | 248 | 219 | 0.13 | 9.04375 | 8.163125 | 88 | 83 | 0.03 | 0.08 | 0.05 | 0.05 | 15 | 1100000 | 11
950 | 17 | 20M | 960000 | mar.21 | 3 | 243 | 18 | 20 | 16 | 1.7 | 0.42 |  | 94.2 | 5 | 50 | 175 | 0.05 | 17 | 51 | 83 | 4.445 | 0.45 | 0.33 | 30.363 | 119.557 | 262.707 | 4.5 | 2.463 | 3.9 | 4 | 4 | 4.1 | 224 | 231 | 0.69 | 0.8 | 33 | 76 | 57 | 64.68 | 86.24 | 77.42 | 8 | 8.1 | 1.13455414 | 1.484857028 | 97.723 | 97.538 | 87 | 85 | 0.06 | 0.07 | 0.05 | 0.05 | 17 | 119.842902 | 4.479166667 | 65.52083333 | 1662.8125 | 9392 | no | 79.93484321 | 16 | 9.172727273 | 2.290623898 | 10.3 | 6.307299013 | 0.799271915 | 5.7 | 1.176657264 | 6.4172567 | 0.057035702 | 1.7122567 | 215.5476023 | 261 | 133 | 174.8180536 | 208 | 90 | 0.57 | 5.767741935 | 6.146451613 | 87 | 85 | 0.06 | 0.07 | 0.05 | 0.05 | 17 | 960000 | 9.6
951 | 17 | 20M | 960000 | mar.21 | 3 | 243 | 18 | 20 | 16 | 1.7 | 0.42 |  | 94.2 | 5 | 50 | 175 | 0.05 | 17 | 51 | 83 | 4.445 | 0.45 | 0.33 | 30.363 | 119.557 | 262.707 | 4.5 | 2.463 | 3.9 | 3.9 | 4 | 4 | 221 | 227 | 0.62 | 0.6 | 30 | 72 | 60 | 64.68 | 78.4 | 72.52 | 8.1 | 8.1 | 1.209767664 | 1.425650704 | 98.295 | 98.295 | 85.5 | 81 | 0.02 | 0.08 | 0.05 | 0.05 | 17 | 119.8875822 | 2.708333333 | 48.54166667 | 1278.854167 | 12220 | no | 79.97819315 | 13 | 3.2175 | 2.336468936 | 4.9 | 6.158169705 | 0.072194751 | 6.2 | 2.20259467 | 6.374978962 | 0.054108958 | 1.66 | 219.6300842 | 259 | 156 | 176.0645161 | 188 | 113 | 0.44 | 5.805128205 | 6.173846154 | 85.5 | 81 | 0.02 | 0.08 | 0.05 | 0.05 | 17 | 960000 | 9.6
952 | 17 | 20M | 960000 | mar.21 | 3 | 243 | 18 | 20 | 16 | 1.7 | 0.42 |  | 94.2 | 5 | 50 | 175 | 0.05 | 17 | 51 | 83 | 4.445 | 0.45 | 0.33 | 30.363 | 119.557 | 262.707 | 4.5 | 2.463 | 3.9 | 4 | 4 | 4 | 222 | 231 | 0.72 | 0.94 | 47 | 68 | 57 | 70.56 | 88.2 | 77.42 | 8.1 | 8.1 | 1.120547299 | 1.521978454 | 98.531 | 98.438 | 89.83 | 83 | 0.02 | 0.08 | 0.05 | 0.05 | 17 | 119.9941543 | 13.95833333 | 52.8125 | 986.6666667 | 5128 | no | 80 | 9 | 3.505263158 | 2.452158774 | 6.9 | 6.151810585 | 0.095511574 | 6.1 | 2.209296657 | 6.347552228 | 0.061451989 | 1.691852368 | 220.2190111 | 269 | 166 | 175.9470752 | 195 | 163 | 0.18 | 5.989473684 | 6.181578947 | 89.83 | 83 | 0.02 | 0.08 | 0.05 | 0.05 | 17 | 960000 | 9.6
953 | 17 | 20M | 960000 | mar.21 | 3 | 243 | 18 | 20 | 16 | 1.7 | 0.42 |  | 94.2 | 5 | 50 | 175 | 0.05 | 17 | 51 | 83 | 4.445 | 0.45 | 0.33 | 30.363 | 119.557 | 262.707 | 4.5 | 2.463 | 4 | 4 | 4.1 | 4.1 | 222 | 229 | 0.75 | 0.9 | 19 | 63 | 51 | 62.72 | 78.4 | 68.6 | 8.1 | 8.1 | 1.002594952 | 1.315696101 | 97.917 | 97.917 | 86.83 | 82 | 0.02 | 0.08 | 0.05 | 0.05 | 17 | 119.9499132 | 3.020833333 | 264.0625 | 1523.020833 | 11728 | no | 80 | 11 | 3.848648649 | 2.646905767 | 10.2 | 5.751547117 | 0.16127263 | 5.7 | 2.368635724 | 6.394170183 | 0.055164964 | 1.769630802 | 216.1754571 | 254 | 129 | 151.6318565 | 184 | 96 | 0.56 | 6.062162162 | 6.198378378 | 86.83 | 82 | 0.02 | 0.08 | 0.05 | 0.05 | 17 | 960000 | 9.6
954 | 17 | 20M | 960000 | mar.21 | 3 | 244 | 18 | 20 | 16 | 1.4 | 0.34 |  | 94.5 | 4 | 46 | 180 | 0.05 | 17 | 51 | 83 | 4.445 | 0.45 | 0.33 | 30.363 | 119.557 | 262.707 | 4.5 | 2.463 | 3.9 | 4 | 4 | 4.1 | 222 | 230 | 0.64 | 1.08 | 18 | 77 | 59 | 62.72 | 92.12 | 80.36 | 8.1 | 8.1 | 1.159864748 | 1.541244004 | 98.341 | 98.248 | 87.67 | 84 | 0.02 | 0.09 | 0.05 | 0.05 | 17 | 119.9343455 | 3.229166667 | 51.04166667 | 1044.375 | 9902 | no | 79.97801814 | 14 | 4.636363636 | 2.406777268 | 4.7 | 6.558665725 | 0.075234465 | 6.6 | 2.408612778 | 6.40959054 | 0.029954798 | 1.657320861 | 204.3049771 | 256 | 118 | 168.9368161 | 181 | 96 | 0.22 | 6.096875 | 6.3346875 | 87.67 | 84 | 0.02 | 0.09 | 0.05 | 0.05 | 17 | 960000 | 9.6
955 | 17 | 20M | 960000 | mar.21 | 3 | 244 | 18 | 21 | 16 | 1.4 | 0.34 |  | 94.5 | 4 | 46 | 180 | 0.069 | 19 | 52 | 83 | 4.445 | 0.45 | 0.33 | 30.363 | 119.557 | 262.707 | 4.5 | 2.463 | 3.9 | 4 | 4 | 4.1 | 225 | 230 | 0.63 | 0.56 | 15 | 78 | 61 | 70.56 | 82.32 | 75.46 | 8.1 | 8.1 | 1.199182197 | 1.447265711 | 98.486 | 98.58 | 88.5 | 82 | 0.02 | 0.09 | 0.05 | 0.05 | 17 | 119.9307826 | 3.645833333 | 48.95833333 | 1363.020833 | 12982 | no | 79.97809458 | 20 | 4.162790698 | 2.505859513 | 5.5 | 6.459336393 | 0.080639115 | 6.5 | 2.559477586 | 6.447970349 | 0.042562805 | 1.701411931 | 200.7073773 | 249 | 137 | 163.937875 | 176 | 95 | 0.44 | 6.238095238 | 6.269285714 | 88.5 | 82 | 0.02 | 0.09 | 0.05 | 0.05 | 17 | 960000 | 9.6
956 | 17 | 20M | 960000 | mar.21 | 3 | 244 | 18 | 21 | 16 | 1.4 | 0.34 |  | 94.5 | 4 | 46 | 180 | 0.069 | 19 | 52 | 83 | 4.445 | 0.45 | 0.33 | 30.363 | 119.557 | 262.707 | 4.5 | 2.463 | 3.8 | 4 | 4 | 4.1 | 224 | 228 | 0.67 | 0.5 | 24 | 77 | 57 | 58.8 | 80.36 | 68.6 | 8.1 | 8.1 | 1.120547299 | 1.315696101 | 97.112 | 97.112 | 87 | 84 | 0.02 | 0.08 | 0.05 | 0.05 | 17 | 119.7230396 | 12.60416667 | 167.8125 | 2522.083333 | 4329 | yes | 82.65811373 | 9 | 7.629411765 | 2.406557377 | 7.9 | 6.512491277 | 0.570420626 | 6.2 | 2.052965806 | 6.373712491 | 0.115960364 | 1.647006281 | 205.7041172 | 270 | 116 | 180.4085834 | 269 | 86 | 0.22 | 6.3375 | 6.25 | 87 | 84 | 0.02 | 0.08 | 0.05 | 0.05 | 17 | 960000 | 9.6
957 | 17 | 20M | 960000 | mar.21 | 3 | 244 | 18 | 21 | 16 | 1.4 | 0.34 |  | 94.5 | 4 | 46 | 180 | 0.069 | 19 | 52 | 83 | 4.445 | 0.45 | 0.33 | 30.363 | 119.557 | 262.707 | 4.5 | 2.463 | 3.9 | 4 | 4 | 4.1 | 223 | 229 | 0.61 | 0.75 | 43 | 66 | 57 | 70.56 | 92.12 | 78.4 | 8.1 | 8.2 | 1.120547299 | 1.485315459 | 98.911 | 98.911 | 87.83 | 81 | 0.03 | 0.09 | 0.05 | 0.05 | 17 | 119.9588581 | 3.125 | 52.91666667 | 667.0833333 | 6233 | no | 80 | 11 | 4.295238095 | 2.307703032 | 7.2 | 6.332485186 | 0.131311883 | 6.4 | 1.384140816 | 6.340972464 | 0.049117692 | 1.659661903 | 212.130359 | 250 | 156 | 181.0341582 | 216 | 111 | 0.35 | 6.204761905 | 6.225714286 | 87.83 | 81 | 0.03 | 0.09 | 0.05 | 0.05 | 17 | 960000 | 9.6
958 | 17 | 20M | 960000 | mar.21 | 3 | 244 | 18 | 21 | 16 | 1.4 | 0.34 |  | 94.5 | 4 | 46 | 180 | 0.069 | 19 | 52 | 83 | 4.445 | 0.45 | 0.33 | 30.363 | 119.557 | 262.707 | 4.5 | 2.463 | 3.9 | 4 | 4 | 4 | 225 | 230 | 0.55 | 0.61 | 32 | 72 | 60 | 74.48 | 94.08 | 83.3 | 8.1 | 8.1 | 1.179523473 | 1.637571754 | 99.62 | 99.337 | 82.5 | 74 | 0.03 | 0.09 | 0.05 | 0.05 | 17 | 119.9382934 | 1.041666667 | 29.47916667 | 279.1666667 | 2663 | no | 79.97815534 | 8 | 5.546153846 | 2.096760711 | 6.7 | 6.359421804 | 0.076195787 | 6.4 | 1.35308255 | 6.384590735 | 0.048039959 | 1.65 | 225.1219087 | 281 | 194 | 186.9164054 | 198 | 176 | 0.31 | 6.383333333 | 6.171666667 | 82.5 | 74 | 0.03 | 0.09 | 0.05 | 0.05 | 17 | 960000 | 9.6
960 | 23 | 20M | 960000 | mar.21 | 5 | 219 | 18 | 21 | 16 | 0.97 | 0.19 | 0.07 | 95.1 | 1.48 | 34.13 | 156.96 | 0.069 | 19 | 52 | 83 | 4.445 | 0.45 | 0.33 | 30.363 | 119.557 | 262.707 | 4.5 | 2.463 | 4 | 4.1 | 4.1 | 4.1 | 221 | 227 | 0.68 | 0.73 | 40 | 62 | 51 | 58.8 | 70.56 | 64.68 | 8.1 | 8.1 | 0.978141416 | 1.240513467 | 98.243 | 97.964 | 83.83 | 80 | 0.02 | 0.25 | 0.05 | 0.12 | 23 | 119.9531967 | 2.291666667 | 43.33333333 | 1244.791667 | 11892 | no | 79.97846474 | 16 | 3.8925 | 2.554138781 | 6.3 | 5.155653399 | 0.066331335 | 5.2 | 1.338886932 | 6.369087707 | 0.038264579 | 1.828580486 | 244.8672068 | 295 | 144 | 172.450863 | 184 | 102 | 0.4 | 5.992307692 | 6.157435897 | 83.83 | 80 | 0.02 | 0.25 | 0.05 | 0.12 | 23 | 960000 | 9.6
961 | 23 | 20M | 960000 | mar.21 | 5 | 219 | 18 | 21 | 17 | 0.97 | 0.19 | 0.07 | 95.1 | 1.48 | 34.13 | 156.96 | 0.069 | 19 | 52 | 83 | 4.445 | 0.45 | 0.33 | 30.363 | 119.557 | 262.707 | 4.5 | 2.463 | 4 | 4.1 | 4.1 | 4.1 | 221 | 229 | 0.74 | 0.82 | 15 | 62 | 50 | 44.1 | 72.52 | 63.7 | 8.1 | 8.2 | 0.958962173 | 1.20681881 | 98.39 | 98.39 | 84.08 | 79 | 0.02 | 0.33 | 0.07 | 0.12 | 23 | 119.9571824 | 3.541666667 | 56.77083333 | 710.1041667 | 6631 | no | 79.9571231 | 14 | 7.725 | 2.614121339 | 5.8 | 5.155912103 | 0.072747136 | 5.2 | 1.319986048 | 6.355751657 | 0.040756349 | 1.813303104 | 234.2382281 | 270 | 134 | 165.4325078 | 204 | 94 | 0.18 | 5.177272727 | 6.252727273 | 84.08 | 79 | 0.02 | 0.33 | 0.07 | 0.12 | 23 | 960000 | 9.6
962 | 23 | 20M | 960000 | mar.21 | 5 | 229 | 18 | 21 | 17 | 1.2 | 0.22 | 0.08 | 94.8 | 1.25 | 18.52 | 109.22 | 0.069 | 19 | 52 | 83 | 4.445 | 0.45 | 0.33 | 30.363 | 119.557 | 262.707 | 4.5 | 2.463 | 4 | 4.1 | 4.1 | 4.2 | 220 | 228 | 0.7 | 0.91 | 38 | 58 | 49 | 60.76 | 74.48 | 66.64 | 8.1 | 8.1 | 0.939782929 | 1.247673718 | 98.153 | 98.153 | 84.25 | 77 | 0.05 | 0.36 | 0.07 | 0.14 | 23 | 119.9959986 | 1.354166667 | 25.52083333 | 1325.104167 | 12707 | no | 79.97827586 | 12 | 4.337209302 | 3.018935947 | 6 | 4.661498075 | 0.068099419 | 4.7 | 1.294469723 | 6.357584879 | 0.044234604 | 1.879250963 | 228.8169408 | 270 | 214 | 161.840042 | 172 | 150 | 0.85 | 4.930952381 | 6.065714286 | 84.25 | 77 | 0.05 | 0.36 | 0.07 | 0.14 | 23 | 960000 | 9.6
963 | 23 | 20M | 960000 | mar.21 | 5 | 229 | 18 | 21 | 17 | 1.2 | 0.22 | 0.08 | 94.8 | 1.25 | 18.52 | 109.22 | 0.069 | 19 | 52 | 83 | 4.445 | 0.45 | 0.33 | 30.363 | 119.557 | 262.707 | 4.5 | 2.463 | 4 | 4.1 | 4.2 | 4.2 | 222 | 228 | 0.78 | 0.83 | 38 | 57 | 48 | 51.94 | 61.74 | 57.82 | 8.1 | 8.1 | 0.920603686 | 1.082540431 | 98.77 | 98.864 | 86.92 | 78 | 0.05 | 0.34 | 0.08 | 0.1 | 23 | 119.9803041 | 2.1875 | 38.4375 | 689.2708333 | 6177 | no | 79.97823082 | 17 | 3.770833333 | 3.285226481 | 5.7 | 4.456376307 | 0.066528503 | 4.5 | 1.301602787 | 6.378508711 | 0.054099998 | 1.915264808 | 218.8641115 | 259 | 206 | 156.5317073 | 167 | 142 | 0.49 | 4.6625 | 6.12625 | 86.92 | 78 | 0.05 | 0.34 | 0.08 | 0.1 | 23 | 960000 | 9.6
964 | 23 | 20M | 960000 | mar.21 | 5 | 229 | 18 | 21 | 17 | 1.2 | 0.22 | 0.08 | 94.8 | 1.25 | 18.52 | 109.22 | 0.069 | 19 | 52 | 83 | 4.445 | 0.45 | 0.33 | 30.363 | 119.557 | 262.707 | 4.5 | 2.463 | 4 | 4.1 | 4.1 | 4.2 | 222 | 229 | 0.92 | 0.87 | 44 | 72 | 57 | 64.68 | 74.48 | 69.58 | 8.1 | 8.1 | 1.093216877 | 1.302718146 | 99.051 | 98.864 | 86 | 76 | 0.02 | 0.33 | 0.07 | 0.1 | 23 | 119.980916 | 1.458333333 | 34.0625 | 578.4375 | 5409 | no | 79.95665742 | 12 | 4.861904762 | 2.965246245 | 5.4 | 4.859378275 | 0.069604286 | 4.9 | 1.330667132 | 6.404421935 | 0.050371153 | 1.829105833 | 223.2507859 | 262 | 204 | 165.5183374 | 177 | 153 | 0.29 | 4.410526316 | 6.285789474 | 86 | 76 | 0.02 | 0.33 | 0.07 | 0.1 | 23 | 960000 | 9.6
965 | 23 | 20M | 960000 | mar.21 | 5 | 229 | 18 | 21 | 17 | 1.2 | 0.22 | 0.08 | 94.8 | 1.25 | 18.52 | 109.22 | 0.069 | 19 | 52 | 83 | 4.445 | 0.45 | 0.33 | 30.363 | 119.557 | 262.707 | 4.5 | 2.463 | 4 | 4.1 | 4.1 | 4.2 | 221 | 229 | 0.6 | 0.97 | 46 | 71 | 56 | 66.64 | 77.42 | 70.56 | 8.1 | 8.1 | 1.074037634 | 1.321066289 | 98.673 | 98.58 | 88.83 | 83 | 0.03 | 0.34 | 0.07 | 0.1 | 23 | 119.9705598 | 2.1875 | 39.89583333 | 1190 | 10740 | no | 79.95683702 | 13 | 5.116216216 | 2.88209164 | 6.1 | 4.759426373 | 0.072091273 | 4.8 | 1.28593914 | 6.342945086 | 0.038593186 | 1.83 | 242.7827912 | 314 | 148 | 166.335432 | 184 | 100 | 0.4 | 5.014285714 | 6.146285714 | 88.83 | 83 | 0.03 | 0.34 | 0.07 | 0.1 | 23 | 960000 | 9.6
966 | 23 | 20M | 960000 | mar.21 | 5 | 229 | 18 | 21 | 17 | 1.2 | 0.22 | 0.08 | 94.8 | 1.25 | 18.52 | 109.22 | 0.069 | 19 | 52 | 83 | 4.445 | 0.45 | 0.33 | 30.363 | 119.557 | 262.707 | 4.5 | 2.463 | 4.1 | 4.1 | 4.1 | 4.2 | 218 | 226 | 0.73 | 0.92 | 41 | 61 | 51 | 52.92 | 70.56 | 61.74 | 8.1 | 8.1 | 0.978141416 | 1.155933003 | 98.623 | 98.343 | 85.75 | 78 | 0.02 | 0.36 | 0.1 | 0.1 | 23 | 119.9887158 | 1.875 | 48.02083333 | 1085.520833 | 10416 | no | 79.93533887 | 19 | 4.3 | 3.023739496 | 4.9 | 4.356197479 | 0.061931278 | 4.4 | 1.301505602 | 6.356369048 | 0.038771173 | 1.89 | 266.6771709 | 298 | 210 | 164.9901961 | 177 | 150 | 0.26 | 4.275757576 | 6.171212121 | 85.75 | 78 | 0.02 | 0.36 | 0.1 | 0.1 | 23 | 960000 | 9.6
967 | 23 | 20M | 960000 | mar.21 | 5 | 230 | 18 | 21 | 17 | 0.83 | 0.2 | 0.06 | 95.2 | 1.44 | 34.14 | 167.49 | 0.069 | 19 | 52 | 83 | 4.445 | 0.45 | 0.33 | 30.363 | 119.557 | 262.707 | 4.5 | 2.463 | 4 | 4.1 | 4.1 | 4.2 | 224 | 228 | 0.81 | 0.49 | 41 | 79 | 56 | 56.84 | 82.32 | 66.64 | 8.1 | 8.1 | 1.074037634 | 1.247673718 | 99.243 | 99.337 | 86.17 | 82 | 0.02 | 0.25 | 0.05 | 0.1 | 23 | 119.9265002 | 2.604166667 | 67.5 | 753.75 | 4859 | no | 80 | 9 | 4.2 | 3.048551483 | 5.6 | 5.59078534 | 0.542005359 | 5.2 | 1.438673647 | 6.402129145 | 0.036381419 | 1.748342059 | 228.6904014 | 329 | 174 | 190.2558464 | 252 | 116 | 0.14 | 4.572222222 | 6.284444444 | 86.17 | 82 | 0.02 | 0.25 | 0.05 | 0.1 | 23 | 960000 | 9.6
968 | 15 | 40M | 1100000 | apr.21 | 3 | 245 | 18 | 21 | 17 | 1.6 | 0.26 |  | 94.4 | 4 | 44 | 171 | 0.069 | 19 | 52 | 83 | 4.445 | 0.45 | 0.33 | 30.363 | 119.557 | 262.707 | 4.5 | 2.463 | 5.2 | 5.3 | 5.3 | 5.3 | 442 | 456 | 0.77 | 0.76 | 69 | 108 | 88 | 90.16 | 125.44 | 108.78 | 10.1 | 10.1 | 1.047094254 | 1.294351283 | 97.684 | 97.583 | 83.92 | 76 | 0.05 | 0.05 | 0.05 | 0.05 | 15 | 87.15977518 | 6.454545455 | 72.81818182 | 1874.454545 | 5240 | yes | 44.72529166 | 20 | 23.64333333 | 3.090184322 | 10.1 | 9.66704344 | 0.584702908 | 9.3 | 3.493215078 | 8.267331268 | 0.155961522 | 2.627888913 | 15.68780488 | 45 | 8 | 251.1086475 | 454 | 157 | 0.07 | 8.792592593 | 8.168888889 | 83.92 | 76 | 0.05 | 0.05 | 0.05 | 0.05 | 15 | 1100000 | 11
974 | 17 | 20M | 960000 | apr.21 | 3 | 247 | 18 | 22 | 17 | 1.4 | 0.27 |  | 94.5 | 4 | 50 | 204 | 0.08 | 17 | 50 | 82 | 4.445 | 0.45 | 0.33 | 30.363 | 119.557 | 262.707 | 4.5 | 2.463 | 3.9 | 4 | 4 | 4.1 | 222 | 229 | 0.81 | 0.89 | 47 | 72 | 58 | 62.72 | 80.36 | 70.56 | 8.1 | 8.1 | 1.140206023 | 1.353287418 | 98.623 | 98.343 | 87.17 | 83 | 0.02 | 0.05 | 0.05 | 0.05 | 17 | 119.976121 | 1.5625 | 26.25 | 806.9791667 | 7704 | no | 79.95554765 | 14 | 4.782142857 | 2.839906609 | 6.3 | 7.152298851 | 0.07830693 | 7.1 | 0.029920977 | 6.204076868 | 0.085142031 | 1.8675 | 63.68893678 | 66 | 20 | 177.1296695 | 223 | 160 | 0.45 | 6.757692308 | 6.122307692 | 87.17 | 83 | 0.02 | 0.05 | 0.05 | 0.05 | 17 | 960000 | 9.6
975 | 17 | 20M | 960000 | apr.21 | 3 | 247 | 18 | 22 | 17 | 1.4 | 0.27 |  | 94.5 | 4 | 50 | 204 | 0.08 | 17 | 50 | 82 | 4.445 | 0.45 | 0.33 | 30.363 | 119.557 | 262.707 | 4.5 | 2.463 | 3.9 | 4 | 4 | 4.1 | 223 | 228 | 0.64 | 0.7 | 50 | 72 | 61 | 60.76 | 74.48 | 69.58 | 8 | 8.1 | 1.214171975 | 1.33449176 | 99.668 | 99.574 | 90.83 | 87 | 0.02 | 0.05 | 0.05 | 0.05 | 17 | 120 | 0.9375 | 30.3125 | 721.875 | 6917 | no | 80 | 8 | 3.295652174 | 3.020235967 | 6.7 | 7.054272435 | 0.086873538 | 7 | 0 | 6.224880229 | 0.13337466 | 1.849074008 | 64.82195209 | 68 | 15 | 178.9349303 | 192 | 165 | 0.43 | 7.439130435 | 6.147391304 | 90.83 | 87 | 0.02 | 0.05 | 0.05 | 0.05 | 17 | 960000 | 9.6
976 | 17 | 20M | 960000 | apr.21 | 3 | 249 | 18 | 22 | 17 | 1.7 | 0.27 |  | 94.2 | 4 | 50 | 198 | 0.08 | 17 | 50 | 82 | 4.445 | 0.45 | 0.33 | 30.363 | 119.557 | 262.707 | 4.5 | 2.463 | 3.9 | 4 | 4 | 4 | 221 | 226 | 0.76 | 0.61 | 51 | 70 | 60 | 62.72 | 76.44 | 71.54 | 8.1 | 8.1 | 1.179523473 | 1.406385154 | 99.005 | 98.911 | 88.33 | 85 | 0.02 | 0.05 | 0.05 | 0.05 | 17 | 119.9262023 | 2.083333333 | 40.83333333 | 535.4166667 | 5082 | no | 79.97808413 | 15 | 3.568421053 | 3.22975089 | 5.3 | 6.75886121 | 0.090299048 | 6.8 | 0 | 6.164245552 | 0.082388366 | 1.878540925 | 66.28434164 | 71 | 61 | 181.3181495 | 230 | 164 | 0.31 | 7.827777778 | 6.066666667 | 88.33 | 85 | 0.02 | 0.05 | 0.05 | 0.05 | 17 | 960000 | 9.6
977 | 17 | 20M | 960000 | apr.21 | 3 | 249 | 18 | 22 | 17 | 1.7 | 0.27 |  | 94.2 | 4 | 50 | 198 | 0.08 | 17 | 50 | 82 | 4.445 | 0.45 | 0.33 | 30.363 | 119.557 | 262.707 | 4.5 | 2.463 | 3.9 | 4 | 4 | 4.1 | 222 | 229 | 0.76 | 0.79 | 48 | 72 | 60 | 64.68 | 78.4 | 69.58 | 8.1 | 8.1 | 1.179523473 | 1.33449176 | 99.29 | 99.29 | 88.17 | 83 | 0.02 | 0.05 | 0.05 | 0.05 | 17 | 119.9021593 | 1.666666667 | 30 | 343.6458333 | 3074 | no | 79.97806086 | 7 | 8.184615385 | 3.322964806 | 6.9 | 6.765232847 | 0.102666741 | 6.8 | 0 | 6.204120156 | 0.090409113 | 1.886964095 | 67.54070387 | 73 | 40 | 181.64984 | 207 | 133 | 0.4 | 6.9 | 5.8875 | 88.17 | 83 | 0.02 | 0.05 | 0.05 | 0.05 | 17 | 960000 | 9.6
978 | 17 | 20M | 960000 | apr.21 | 3 | 249 | 18 | 22 | 17 | 1.7 | 0.27 |  | 94.2 | 4 | 50 | 198 | 0.08 | 17 | 50 | 82 | 4.445 | 0.45 | 0.33 | 30.363 | 119.557 | 262.707 | 4.5 | 2.463 | 3.9 | 4 | 3.9 | 4 | 220 | 226 | 0.78 | 0.78 | 49 | 68 | 57 | 56.84 | 72.52 | 65.66 | 8.1 | 8.1 | 1.120547299 | 1.290791853 | 98.768 | 98.674 | 89 | 85 | 0.02 | 0.05 | 0.05 | 0.05 | 17 | 119.9684583 | 1.666666667 | 41.35416667 | 743.4375 | 7081 | no | 79.95547703 | 13 | 3.628 | 3.27885918 | 5.1 | 6.659073084 | 0.089700703 | 6.7 | 0 | 6.194395722 | 0.082151657 | 1.890652406 | 69.94759358 | 76 | 63 | 186.2057041 | 204 | 171 | 0.55 | 6.147826087 | 5.89173913 | 89 | 85 | 0.02 | 0.05 | 0.05 | 0.05 | 17 | 960000 | 9.6
979 | 17 | 20M | 960000 | apr.21 | 3 | 250 | 18 | 22 | 17 | 1.6 | 0.26 |  | 94.4 | 4 | 44 | 188 | 0.08 | 17 | 50 | 82 | 4.445 | 0.45 | 0.33 | 30.363 | 119.557 | 262.707 | 4.5 | 2.463 | 3.9 | 4 | 3.9 | 4 | 221 | 227 | 0.67 | 0.65 | 49 | 68 | 59 | 58.8 | 68.6 | 63.7 | 8.1 | 8.1 | 1.159864748 | 1.252260753 | 99.573 | 99.384 | 88 | 84 | 0.02 | 0.05 | 0.05 | 0.05 | 17 | 120 | 0.9375 | 33.54166667 | 265.1041667 | 2536 | no | 79.95633803 | 10 | 6.225 | 3.164321075 | 6.6 | 6.658769448 | 0.08998785 | 6.7 | 0 | 6.179098303 | 0.087517345 | 1.88 | 70.48868458 | 78 | 41 | 185.4204385 | 206 | 171 | 0.38 | 7.322222222 | 5.991111111 | 88 | 84 | 0.02 | 0.05 | 0.05 | 0.05 | 17 | 960000 | 9.6
980 | 17 | 20M | 960000 | apr.21 | 3 | 250 | 18 | 22 | 17 | 1.6 | 0.26 |  | 94.4 | 4 | 44 | 188 | 0.08 | 17 | 50 | 82 | 4.445 | 0.45 | 0.33 | 30.363 | 119.557 | 262.707 | 4.5 | 2.463 | 4 | 4.1 | 4 | 4.1 | 220 | 227 | 0.86 | 1.14 | 39 | 64 | 54 | 50.96 | 66.64 | 59.78 | 8.1 | 8.1 | 1.035679147 | 1.146535174 | 97.727 | 97.727 | 88.5 | 85 | 0.02 | 0.05 | 0.05 | 0.05 | 17 | 119.959491 | 4.0625 | 89.58333333 | 1874.6875 | 8269 | yes | 79.84555712 | 15 | 4.368965517 | 3.246241539 | 8.2 | 6.544539615 | 0.656492431 | 6.1 | 0.04732334 | 6.261231263 | 0.141913848 | 1.910153462 | 71.68915061 | 81 | 41 | 192.4978587 | 233 | 113 | 0.46 | 5.733333333 | 6.021111111 | 88.5 | 85 | 0.02 | 0.05 | 0.05 | 0.05 | 17 | 960000 | 9.6
981 | 17 | 20M | 960000 | apr.21 | 3 | 250 | 18 | 22 | 17 | 1.6 | 0.26 |  | 94.4 | 4 | 44 | 188 | 0.08 | 17 | 50 | 82 | 4.445 | 0.45 | 0.33 | 30.363 | 119.557 | 262.707 | 4.5 | 2.463 | 3.9 | 4 | 3.9 | 4 | 222 | 226 | 0.74 | 0.5 | 46 | 75 | 64 | 58.8 | 80.36 | 69.58 | 8.1 | 8.1 | 1.258158371 | 1.367854054 | 98.958 | 98.958 | 89.5 | 82 | 0.02 | 0.05 | 0.05 | 0.05 | 17 | 119.9777896 | 2.1875 | 44.58333333 | 467.1875 | 4388 | no | 80 | 6 | 6.673333333 | 3.129188996 | 5.2 | 7.258806717 | 0.102715828 | 7.3 | 0.00785995 | 6.2643587 | 0.080606227 | 1.828531618 | 72.15541265 | 83 | 64 | 200.4097892 | 246 | 139 | 0.77 | 7.606666667 | 6.014666667 | 89.5 | 82 | 0.02 | 0.05 | 0.05 | 0.05 | 17 | 960000 | 9.6
982 | 17 | 20M | 960000 | apr.21 | 3 | 251 | 18 | 22 | 17 | 1.5 | 0.28 |  | 94.4 | 4 | 43 | 168 | 0.08 | 17 | 50 | 82 | 4.445 | 0.45 | 0.33 | 30.363 | 119.557 | 262.707 | 4.5 | 2.463 | 4 | 4 | 4 | 4 | 220 | 227 | 0.8 | 1.02 | 47 | 65 | 56 | 50.96 | 70.56 | 60.76 | 8 | 8.1 | 1.114649682 | 1.194464103 | 99.195 | 99.195 | 90.17 | 82 | 0.02 | 0.05 | 0.05 | 0.05 | 17 | 119.9682686 | 1.25 | 36.77083333 | 527.7083333 | 5034 | no | 80 | 8 | 4.872222222 | 3.20170697 | 5 | 6.36059744 | 0.092658656 | 6.4 | 0 | 6.238645092 | 0.086188797 | 1.91284495 | 75.86522048 | 85 | 59 | 189.4839972 | 210 | 177 | 0.34 | 6.95 | 5.911111111 | 90.17 | 82 | 0.02 | 0.05 | 0.05 | 0.05 | 17 | 960000 | 9.6
983 | 23 | 20M | 960000 | apr.21 | 5 | 231 | 18 | 22 | 17 | 1.22 | 0.19 | 0.07 | 94.8 | 1.3 | 22.08 | 129.81 | 0.08 | 17 | 50 | 82 | 4.445 | 0.45 | 0.33 | 30.363 | 119.557 | 262.707 | 4.5 | 2.463 | 4 | 4.1 | 4.1 | 4.1 | 220 | 228 | 0.88 | 0.93 | 45 | 65 | 55 | 57.82 | 75.46 | 66.64 | 8.1 | 8.1 | 1.05485839 | 1.278104784 | 98.955 | 98.674 | 91.5 | 85 | 0.03 | 0.31 | 0.08 | 0.1 | 23 | 119.962531 | 2.1875 | 38.4375 | 880.9375 | 8444 | no | 79.97802977 | 15 | 5.05862069 | 3.874615109 | 6.9 | 5.559255281 | 0.114717872 | 5.6 | 0 | 6.108882922 | 0.100581609 | 2.02 | 81.7160759 | 93 | 57 | 200.4078052 | 224 | 175 | 0.62 | 6.278571429 | 5.973571429 | 91.5 | 85 | 0.03 | 0.31 | 0.08 | 0.1 | 23 | 960000 | 9.6
984 | 23 | 20M | 960000 | apr.21 | 5 | 231 | 18 | 22 | 17 | 1.22 | 0.19 | 0.07 | 94.8 | 1.3 | 22.08 | 129.81 | 0.08 | 17 | 50 | 82 | 4.445 | 0.45 | 0.33 | 30.363 | 119.557 | 262.707 | 4.5 | 2.463 | 4 | 4.1 | 4 | 4.1 | 221 | 229 | 0.85 | 0.92 | 44 | 67 | 55 | 54.88 | 70.56 | 62.72 | 8 | 8.1 | 1.06804412 | 1.20292215 | 99.526 | 99.337 | 89.67 | 85 | 0.04 | 0.32 | 0.09 | 0.1 | 23 | 119.982766 | 1.041666667 | 38.33333333 | 281.1458333 | 2692 | no | 80 | 8 | 9.58 | 3.979644128 | 6.2 | 5.657580071 | 0.095396989 | 5.7 | 0 | 6.14013879 | 0.112026617 | 1.999736655 | 84.6747331 | 96 | 56 | 204.7103203 | 228 | 175 | 0.25 | 5.24 | 5.979 | 89.67 | 85 | 0.04 | 0.32 | 0.09 | 0.1 | 23 | 960000 | 9.6
985 | 23 | 20M | 960000 | apr.21 | 5 | 232 | 18 | 22 | 17 | 1.29 | 0.17 | 0.06 | 94.8 | 1.54 | 37.52 | 166.91 | 0.08 | 17 | 50 | 82 | 4.445 | 0.45 | 0.33 | 30.363 | 119.557 | 262.707 | 4.5 | 2.463 | 4.1 | 4.1 | 4.1 | 4.1 | 222 | 228 | 0.79 | 0.74 | 44 | 62 | 52 | 56.84 | 76.44 | 64.68 | 8 | 8.1 | 1.009787168 | 1.240513467 | 99.101 | 99.195 | 90.17 | 85 | 0.04 | 0.32 | 0.09 | 0.1 | 23 | 119.9943029 | 0.9375 | 24.6875 | 485.9375 | 4665 | no | 79.97771489 | 8 | 5.416666667 | 4.03748665 | 6.3 | 5.460341759 | 0.110557497 | 5.5 | 0 | 6.128611606 | 0.089560865 | 2.02 | 81.2011392 | 92 | 74 | 195.4813101 | 218 | 178 | 0.4 | 5.311764706 | 5.907647059 | 90.17 | 85 | 0.04 | 0.32 | 0.09 | 0.1 | 23 | 960000 | 9.6
986 | 23 | 20M | 960000 | apr.21 | 5 | 232 | 18 | 22 | 17 | 1.29 | 0.17 | 0.06 | 94.8 | 1.54 | 37.52 | 166.91 | 0.08 | 17 | 50 | 82 | 4.445 | 0.45 | 0.33 | 30.363 | 119.557 | 262.707 | 4.5 | 2.463 | 4 | 4.1 | 4.1 | 4.1 | 221 | 228 | 0.7 | 0.72 | 42 | 60 | 51 | 58.8 | 82.32 | 67.62 | 8 | 8.1 | 0.990368184 | 1.296900442 | 99.383 | 99.195 | 85.42 | 79 | 0.02 | 0.3 | 0.06 | 0.1 | 23 | 119.9406294 | 1.666666667 | 28.4375 | 446.25 | 4234 | no | 80 | 7 | 6.15625 | 3.792034139 | 5.8 | 5.460775249 | 0.100979743 | 5.5 | 0 | 6.125967283 | 0.108927812 | 2.02 | 84.98399716 | 94 | 46 | 203.1020626 | 243 | 117 | 0.41 | 5.5125 | 5.8725 | 85.42 | 79 | 0.02 | 0.3 | 0.06 | 0.1 | 23 | 960000 | 9.6
987 | 23 | 20M | 960000 | apr.21 | 5 | 232 | 18 | 22 | 17 | 1.29 | 0.17 | 0.06 | 94.8 | 1.54 | 37.52 | 166.91 | 0.08 | 17 | 50 | 82 | 4.445 | 0.45 | 0.33 | 30.363 | 119.557 | 262.707 | 4.5 | 2.463 | 4 | 4.1 | 4.1 | 4.2 | 223 | 228 | 0.91 | 0.74 | 40 | 61 | 51 | 57.82 | 85.26 | 69.58 | 8.1 | 8.1 | 0.978141416 | 1.302718146 | 97.448 | 97.633 | 88.17 | 83 | 0.04 | 0.3 | 0.07 | 0.1 | 23 | 119.9448568 | 2.395833333 | 38.64583333 | 2158.75 | 20702 | no | 80 | 16 | 3.93125 | 3.642097649 | 6.1 | 5.460650995 | 0.097950836 | 5.5 | 0 | 6.109309222 | 0.085821519 | 2.025862568 | 86.59638336 | 95 | 58 | 200.8907776 | 221 | 157 | 0.65 | 5.1953125 | 5.88890625 | 88.17 | 83 | 0.04 | 0.3 | 0.07 | 0.1 | 23 | 960000 | 9.6
988 | 15 | 40M | 1100000 | apr.21 | 3 | 248 | 18 | 22 | 17 | 1.6 | 0.28 |  | 94.3 | 4 | 48 | 195 | 0.08 | 17 | 50 | 82 | 4.445 | 0.45 | 0.33 | 30.363 | 119.557 | 262.707 | 4.5 | 2.463 | 5.2 | 5.3 | 5.3 | 5.4 | 443 | 459 | 0.84 | 0.92 | 69 | 107 | 86 | 109.76 | 135.24 | 120.54 | 10 | 10.2 | 1.033529624 | 1.39391921 | 98.759 | 98.657 | 86 | 82 | 0.05 | 0.05 | 0.05 | 0.05 | 15 | 79.99262561 | 5.272727273 | 74.54545455 | 571.4545455 | 5472 | no | 99.8463094 | 26 | 16.96363636 | 3.310973127 | 5.6 | 9.760366599 | 0.058756275 | 9.8 | 4.139857434 | 8.446189409 | 0.090145312 | 2.405806517 | 44.61446029 | 66 | 37 | 268.3786151 | 356 | 155 | 0.39 | 9.142307692 | 8.482692308 | 90.33 | 85 | 0.04 | 0.09 | 0.05 | 0.05 | 15 | 1100000 | 11
989 | 15 | 40M | 1100000 | apr.21 | 3 | 249 | 18 | 22 | 17 | 1.7 | 0.27 |  | 94.2 | 4 | 50 | 198 | 0.08 | 17 | 50 | 82 | 4.445 | 0.45 | 0.33 | 30.363 | 119.557 | 262.707 | 4.5 | 2.463 | 5.3 | 5.3 | 5.3 | 5.4 | 446 | 458 | 0.87 | 0.75 | 68 | 107 | 83 | 101.92 | 127.4 | 113.68 | 10.1 | 10.1 | 0.987600262 | 1.327606221 | 99.359 | 99.256 | 86.17 | 80 | 0.08 | 0.05 | 0.05 | 0.05 | 15 | 80 | 1.181818182 | 44.63636364 | 269.0909091 | 2881 | no | 99.96663971 | 12 | 4.505555556 | 3.436079545 | 6.4 | 9.561343344 | 0.05717436 | 9.6 | 4.348498377 | 8.431503653 | 0.048862353 | 2.470101461 | 62.84050325 | 72 | 40 | 287.9525162 | 326 | 255 | 0.25 | 9.8375 | 8.434375 | 90.33 | 85 | 0.04 | 0.09 | 0.05 | 0.05 | 15 | 1100000 | 11
990 | 15 | 40M | 1100000 | apr.21 | 3 | 250 | 18 | 22 | 17 | 1.6 | 0.26 |  | 94.4 | 4 | 44 | 188 | 0.08 | 17 | 50 | 82 | 4.445 | 0.45 | 0.33 | 30.363 | 119.557 | 262.707 | 4.5 | 2.463 | 5.2 | 5.3 | 5.4 | 5.4 | 446 | 459 | 0.82 | 0.8 | 67 | 105 | 88 | 98 | 125.44 | 116.62 | 10.1 | 10.2 | 1.047094254 | 1.348588504 | 99.276 | 99.174 | 86.17 | 83 | 0.02 | 0.05 | 0.05 | 0.05 | 15 | 79.98090891 | 1.363636364 | 41.27272727 | 251.0909091 | 2648 | no | 99.9831643 | 10 | 9.611764706 | 3.488418482 | 6 | 9.859820883 | 0.061218361 | 9.9 | 4.393873397 | 8.396511297 | 0.036414539 | 2.44 | 70.5432526 | 80 | 46 | 299.4901282 | 323 | 197 | 0.1 | 9.5875 | 8.40875 | 90.33 | 85 | 0.04 | 0.09 | 0.05 | 0.05 | 15 | 1100000 | 11
991 | 15 | 40M | 1100000 | apr.21 | 3 | 250 | 18 | 22 | 17 | 1.6 | 0.26 |  | 94.4 | 4 | 44 | 188 | 0.08 | 17 | 50 | 82 | 4.445 | 0.45 | 0.33 | 30.363 | 119.557 | 262.707 | 4.5 | 2.463 | 5.3 | 5.3 | 5.4 | 5.4 | 446 | 457 | 0.82 | 0.75 | 62 | 101 | 83 | 107.8 | 125.44 | 116.62 | 10.1 | 10.2 | 0.987600262 | 1.348588504 | 98.676 | 98.574 | 87.33 | 80 | 0.03 | 0.05 | 0.05 | 0.05 | 15 | 79.98263945 | 3.363636364 | 50.90909091 | 999.7272727 | 10680 | no | 99.9156067 | 22 | 5.309090909 | 3.489322172 | 6 | 9.559375 | 0.061059236 | 9.6 | 3.968341503 | 8.402085376 | 0.035368795 | 2.46 | 71.79554739 | 78 | 38 | 291.9562908 | 334 | 166 | 0.18 | 9.882692308 | 8.369423077 | 90.33 | 85 | 0.04 | 0.09 | 0.05 | 0.05 | 15 | 1100000 | 11
993 | 13 | 10M | 1920000 | apr.21 | 3 | 252 | 18 | 22 | 17 | 1.6 | 0.22 |  | 94.4 | 3 | 38 | 161 | 0.08 | 17 | 50 | 82 | 4.445 | 0.45 | 0.33 | 30.363 | 119.557 | 262.707 | 4.5 | 2.463 | 3.1 | 3.3 | 3.2 | 3.3 | 111 | 115 | 0.94 | 0.88 | 45 | 68 | 56 | 60.76 | 78.4 | 65.66 | 6.1 | 6.1 | 1.771921997 | 2.077578542 | 98.956 | 98.769 | 89.83 | 84 | 0.02 | 0.05 | 0.05 | 0.05 | 13 | 119.9833954 | 0.989583333 | 22.44791667 | 599.1145833 | 8360 | no | 80 | 10 | 5.611538462 | 4.006398146 | 7.9 | 5.791730529 | 0.577173687 | 5.5 | 0.792265193 | 5.134036714 | 0.084147893 | 1.490304759 | 61.23863839 | 70 | 54 | 153.2434504 | 184 | 135 | 0.28 | 6.030769231 | 5.109230769 | 90.33 | 85 | 0.04 | 0.09 | 0.05 | 0.05 | 13 | 1920000 | 19.2
996 | 13 | 10M | 1920000 | apr.21 | 3 | 252 | 18 | 22 | 17 | 1.6 | 0.22 |  | 94.4 | 3 | 38 | 161 | 0.08 | 17 | 50 | 82 | 4.445 | 0.45 | 0.33 | 30.363 | 119.557 | 262.707 | 4.5 | 2.463 | 3.2 | 3.3 | 3.3 | 3.4 | 112 | 114 | 0.85 | 0.52 | 37 | 62 | 50 | 54.88 | 66.64 | 59.78 | 6 | 6.2 | 1.608441099 | 1.806282406 | 99.242 | 99.148 | 89.67 | 80 | 0.02 | 0.05 | 0.05 | 0.05 | 13 | 119.9812212 | 0.78125 | 14.21875 | 312.5520833 | 5870 | no | 79.98885153 | 12 | 4.959090909 | 4.324462604 | 6.4 | 4.350133239 | 0.062766702 | 4.3 | 0.786480725 | 5.15 | 0.085579882 | 1.638635637 | 70.98916326 | 78 | 62 | 153.2730503 | 167 | 140 | 0.18 | 4.742857143 | 5.008571429 | 90.33 | 85 | 0.04 | 0.09 | 0.05 | 0.05 | 13 | 1920000 | 19.2
997 | 13 | 10M | 1920000 | apr.21 | 3 | 253 | 18 | 22 | 17 | 1.4 | 0.31 |  | 94.5 | 3 | 40 | 159 | 0.08 | 17 | 50 | 82 | 4.445 | 0.45 | 0.33 | 30.363 | 119.557 | 262.707 | 4.5 | 2.463 | 3.1 | 3.3 | 3.2 | 3.3 | 112 | 115 | 0.87 | 0.69 | 47 | 66 | 57 | 68.6 | 84.28 | 73.5 | 6.1 | 6.1 | 1.803563462 | 2.325647622 | 99.147 | 99.053 | 90.17 | 82 | 0.02 | 0.05 | 0.05 | 0.05 | 13 | 120 | 0.364583333 | 10 | 192.5520833 | 3610 | no | 79.98897974 | 11 | 4.121428571 | 4.299732716 | 8 | 5.252957947 | 0.060857208 | 5.2 | 0.76968995 | 5.148048824 | 0.083589212 | 1.549893086 | 65.32822523 | 76 | 56 | 152.3677833 | 168 | 135 | 0.27 | 5.591666667 | 5.041666667 | 90.33 | 85 | 0.04 | 0.09 | 0.05 | 0.05 | 13 | 1920000 | 19.2
1000 | 17 | 20M | 960000 | apr.21 | 3 | 253 | 18 | 22 | 17 | 1.4 | 0.31 |  | 94.5 | 3 | 40 | 159 | 0.08 | 17 | 50 | 82 | 4.445 | 0.45 | 0.33 | 30.363 | 119.557 | 262.707 | 4.5 | 2.463 | 4 | 4.1 | 4 | 4.1 | 220 | 228 | 0.98 | 1.02 | 44 | 76 | 60 | 52.92 | 71.54 | 62.72 | 8.1 | 8.1 | 1.150754607 | 1.20292215 | 98.482 | 98.295 | 90.33 | 88 | 0.02 | 0.05 | 0.05 | 0.05 | 17 | 119.9146591 | 4.270833333 | 75.41666667 | 936.6666667 | 6861 | no | 79.97775424 | 19 | 10.82 | 4.415888849 | 8 | 7.340983607 | 0.300757739 | 7.4 | 7.13e-05 | 6.612726301 | 0.053055125 | 1.711678546 | 32.51176051 | 57 | 9 | 208.7291518 | 241 | 130 | 0.88 | 4.34 | 6.2336 | 90.33 | 85 | 0.04 | 0.09 | 0.05 | 0.05 | 17 | 960000 | 9.6
1001 | 17 | 20M | 960000 | apr.21 | 3 | 254 | 18 | 22 | 17 | 1.5 | 0.32 |  | 94.4 | 3 | 36 | 145 | 0.08 | 17 | 50 | 82 | 4.445 | 0.45 | 0.33 | 30.363 | 119.557 | 262.707 | 4.5 | 2.463 | 4.1 | 4.1 | 4.1 | 4.2 | 222 | 234 | 1.31 | 1.87 | 35 | 61 | 47 | 48.02 | 75.46 | 58.8 | 8.1 | 8.1 | 0.901424442 | 1.100888574 | 98.623 | 98.343 | 91 | 85 | 0.02 | 0.05 | 0.05 | 0.05 | 17 | 119.9735949 | 1.458333333 | 43.125 | 972.3958333 | 3564 | no | 79.95584599 | 8 | 9.192857143 | 6.069116081 | 8.1 | 6.245473908 | 0.083523252 | 6.2 | 0 | 6.736648917 | 0.05518424 | 1.81913028 | 44.03159389 | 56 | 7 | 192.1693291 | 212 | 138 | 0.2 | 6.333333333 | 6.523333333 | 90.33 | 85 | 0.04 | 0.09 | 0.05 | 0.05 | 17 | 960000 | 9.6
1002 | 17 | 20M | 960000 | apr.21 | 3 | 254 | 18 | 22 | 17 | 1.5 | 0.32 |  | 94.4 | 3 | 36 | 145 | 0.08 | 17 | 50 | 82 | 4.445 | 0.45 | 0.33 | 30.363 | 119.557 | 262.707 | 4.5 | 2.463 | 4 | 4.1 | 4.1 | 4.2 | 219 | 227 | 1.25 | 0.97 | 38 | 70 | 49 | 46.06 | 68.6 | 56.84 | 8.1 | 8.1 | 0.939782929 | 1.064192289 | 98.626 | 98.532 | 89.17 | 84 | 0.02 | 0.05 | 0.05 | 0.05 | 17 | 119.9413212 | 2.604166667 | 43.125 | 1055.625 | 4090 | no | 80 | 8 | 5.94375 | 5.409257951 | 7.4 | 6.149187279 | 0.08936588 | 6.1 | 0 | 6.718434629 | 0.099598284 | 1.825717314 | 42.97738516 | 57 | 6 | 194.6427562 | 219 | 137 | 0.13 | 5.9875 | 6.438125 | 90.33 | 85 | 0.04 | 0.09 | 0.05 | 0.05 | 17 | 960000 | 9.6
1003 | 17 | 20M | 960000 | apr.21 | 3 | 254 | 18 | 22 | 17 | 1.5 | 0.32 |  | 94.4 | 3 | 36 | 145 | 0.08 | 17 | 50 | 82 | 4.445 | 0.45 | 0.33 | 30.363 | 119.557 | 262.707 | 4.5 | 2.463 | 4 | 4.1 | 4.1 | 4.1 | 221 | 228 | 1.11 | 0.81 | 38 | 63 | 49 | 49.98 | 69.58 | 57.82 | 8.1 | 8.1 | 0.939782929 | 1.108943857 | 98.157 | 98.343 | 90.83 | 87 | 0.02 | 0.05 | 0.05 | 0.05 | 17 | 119.8931131 | 3.958333333 | 42.8125 | 1456.875 | 6950 | no | 79.97823034 | 9 | 6 | 5.131303116 | 7 | 6.349876018 | 0.097192074 | 6.3 | 0 | 6.738101311 | 0.067519646 | 1.815550832 | 47.30676585 | 57 | 7 | 204.6556854 | 243 | 120 | 0.38 | 6.134782609 | 6.38173913 | 90.33 | 85 | 0.04 | 0.09 | 0.05 | 0.05 | 17 | 960000 | 9.6
1004 | 17 | 20M | 960000 | apr.21 | 3 | 254 | 18 | 22 | 17 | 1.5 | 0.32 |  | 94.4 | 3 | 36 | 145 | 0.08 | 17 | 50 | 82 | 4.445 | 0.45 | 0.33 | 30.363 | 119.557 | 262.707 | 4.5 | 2.463 | 4 | 4.1 | 4.1 | 4.1 | 221 | 228 | 1.02 | 0.99 | 38 | 68 | 54 | 56.84 | 72.52 | 64.68 | 8.1 | 8.2 | 1.035679147 | 1.225385254 | 99.336 | 99.242 | 92.67 | 90 | 0.02 | 0.05 | 0.05 | 0.05 | 17 | 120 | 1.145833333 | 36.04166667 | 404.6875 | 1793 | no | 79.9640592 | 9 | 9.97 | 4.698833098 | 7.4 | 6.557319661 | 0.088333394 | 6.6 | 0 | 6.657545969 | 0.064083893 | 1.78 | 44.15523338 | 56 | 7 | 210.1760962 | 238 | 187 | 0.22 | 5.8875 | 6.5325 | 90.33 | 85 | 0.04 | 0.09 | 0.05 | 0.05 | 17 | 960000 | 9.6
1005 | 17 | 20M | 960000 | apr.21 | 3 | 254 | 18 | 22 | 17 | 1.5 | 0.32 |  | 94.4 | 3 | 36 | 145 | 0.08 | 17 | 50 | 82 | 4.445 | 0.45 | 0.33 | 30.363 | 119.557 | 262.707 | 4.5 | 2.463 | 3.6 | 4.1 | 4 | 4.1 | 219 | 228 | 1.75 | 1.18 | 31 | 65 | 51 | 54.88 | 72.52 | 64.68 | 8.1 | 8.1 | 0.978141416 | 1.240513467 | 99.337 | 99.337 | 88.67 | 81 | 0.02 | 0.05 | 0.05 | 0.05 | 17 | 119.9537382 | 2.083333333 | 57.08333333 | 351.9791667 | 3119 | no | 79.97789474 | 7 | 8.908333333 | 4.770295983 | 7.4 | 6.557117689 | 0.096229998 | 6.6 | 0 | 6.698615222 | 0.061569353 | 1.766691332 | 51.72692037 | 63 | 7 | 212.3555321 | 243 | 124 | 0.08 | 6.481818182 | 6.474545455 | 90.33 | 85 | 0.04 | 0.09 | 0.05 | 0.05 | 17 | 960000 | 9.6